## Sheet1
Firing Batch Date: All | [12 empty] | Printed Date: 19/09/2022 11:58:09
Firing Batch No. : 051/02/22 | [11 empty] | KILN: L
| Kiln Car No. | 04/03 | 04/03 | 04/03 | 04/03 | 09/06 | 09/06 | 09/06 | 09/06 | 25/04 | 25/04 | 25/04 | 25/04 | 25/04 | 30/02 | 30/02 | 30/02 | 30/02 | 42/01 | 42/01 | 42/01 | 42/01 | 45/05 | 45/05 | 45/05 | 45/05
| Drying Batch | 07/22 | 07/22 | 07/22 | 07/22 | 08/22 | 08/22 | 08/22 | 08/22 | 07/22 | 08/22 | 08/22 | 08/22 | 08/22 | 07/22 | 07/22 | 07/22 | 07/22 | 07/22 | 07/22 | 07/22 | 07/22 | 08/22 | 08/22 | 08/22 | 08/22
| Dryer No. | 2 | 2 | 2 | 2 | 4 | 4 | 4 | 4 | 2 | 4 | 4 | 4 | 4 | 2 | 2 | 2 | 2 | 2 | 2 | 2 | 2 | 4 | 4 | 4 | 4
| Dryer Car No. | 108* | 139* | 43 | 97 | 14 | 81 | 86* | 99 | 139* | 42* | 51 | 79 | 88 | 101 | 108* | 127 | 67* | 104 | 105 | 67* | 82 | 27 | 42* | 57 | 86*
| Dryer Car Position. | 7 | 10 | 8 | 9 | 9 | 10 | 7 | 8 | 10 | 4 | 3 | 1 | 2 | 6 | 7 | 5 | 4 | 1 | 2 | 4 | 3 | 6 | 4 | 5 | 7
| Extruder No. | 4 | 4 | 4 | 4 | 4 | 4 | 4 | 4 | 4 | 4 | 4 | 4 | 4 | 4 | 4 | 4 | 4 | 4 | 4 | 4 | 4 | 4 | 4 | 4 | 4
| Extruder Date | 09/02 | 09/02 | 09/02 | 09/02 | 10/02 | 10/02 | 10/02 | 10/02 | 09/02 | 09/02 | 09/02 | 09/02 | 09/02 | 09/02 | 09/02 | 08/02 | 08/02 | 08/02 | 08/02 | 08/02 | 16/02 | 10/02 | 09/02 | 16/02 | 10/02
| Product | JP225 | JP225 | JP225 | JP225 | JP225 | JP225 | JP225 | JP225 | JP225 | JP225 | JP225 | JP225 | JP225 | JP225 | JP225 | JP225 | JP225 | JP225 | JP225 | JP225 | JP225 | JP225 | JP225 | JP225 | JP225
1 | Crack In Thick Portion
2 | Crack At Spigot
3 | Cross Crack |  | 5 | 1 |  | 1 | 1 |  | 1 |  | 1 | 4 |  |  | 3 | 4 | 1 | 5 | 1 |  | 1 |  |  | 3 | 2
4 | Cooling Crack |  | 2 | 1 | 1 |  | 2 |  |  |  | 1 |  | 2 |  | 1 |  | 1 |  | 1 | 1 |  |  | 2 | 2
5 | Long Spigot Crack | 1 | 2 | 1 | 2 | 5 |  | 3 | 2 |  |  | 3 | 2 | 3 | 4 | 1 | 5 | 1 | 1 | 3 |  | 4 | 3 | 1 | 4
6 | Body Crack | [8 empty] | 1
7 | Blister | [17 empty] | 1
8 | Explode
9 | Ring Not Cut
10 | Chipping Off
11 | Irregular Incision
12 | Body Rough
13 | Bend Pipes
14 | Socket Deformation
15 | Setting Damage
16 | Hard Clay
17 | Iron Contamination
18 | Drying Crack
19 | Body Dented
20 | Between Car Damage
21 | Spider Crack
22 | Socket Chipping Off
23 | Limestone
24 | Under Fire
25 | Inspection damage
26 | Spigot Deformation
27 | Overfire
28 | Crack At Neck
29 | Radial crack
30 | Lamination
31 | Lab Test
32 | Glaze Defect-Crawling.
33 | Remain Clay
34 | Socket Damage
35 | Gross Grog
36 | Firing Damage
37 | Pipe Collapse | [10 empty] | 2 |  | 2 |  |  |  |  | 1 | 1 |  | 2 | 1 |  |  | 1
38 | Socket Crack
| Rejected Pipes | 1 | 9 | 3 | 3 | 6 | 3 | 3 | 3 | 1 | 2 | 9 | 4 | 5 | 8 | 5 | 7 | 6 | 5 | 5 | 1 | 6 | 6 | 6 | 6 | 1
| Good Pipes | 20 | 32 | 46 | 46 | 37 | 37 | 26 | 45 | 7 | 5 | 40 | 44 | 43 | 41 | 23 | 40 | 30 | 44 | 44 | 12 | 43 | 43 | 36 | 43 | 19
| Total Pipes Inspected | 21 | 41 | 49 | 49 | 43 | 40 | 29 | 48 | 8 | 7 | 49 | 48 | 48 | 49 | 28 | 47 | 36 | 49 | 49 | 13 | 49 | 49 | 42 | 49 | 20