## Sheet1
Firing Batch Date: All | [12 empty] | Printed Date: 19/09/2022 11:57:04
Firing Batch No. : 052/02/22 | [11 empty] | KILN: G1
| Kiln Car No. | 48/06 | 48/06 | 48/06 | 08/05 | 08/05 | 08/05 | 08/05 | 08/05 | 13/01 | 13/01 | 13/01 | 13/01 | 18/04 | 18/04 | 18/04 | 18/04 | 18/04 | 26/03 | 26/03 | 26/03 | 26/03 | 26/03 | 43/02 | 43/02 | 43/02 | 43/02 | 43/02 | 48/06
| Drying Batch | 17/22 | 17/22 | 17/22 | 07/22 | 07/22 | 07/22 | 07/22 | 07/22 | 08/22 | 08/22 | 08/22 | 08/22 | 07/22 | 07/22 | 07/22 | 07/22 | 07/22 | 07/22 | 08/22 | 08/22 | 08/22 | 7/22 | 08/22 | 08/22 | 08/22 | 08/22 | 08/22 | 07/22
| Dryer No. | 6 | 6 | 6 | 1 | 1 | 1 | 1 | 1 | 5 | 5 | 5 | 5 | 1 | 1 | 1 | 1 | 1 | 1 | 5 | 5 | 5 | 1 | 5 | 5 | 5 | 5 | 5 | 1
| Dryer Car No. | 114 | 125* | 96 | 111* | 59* | 62 | 94 | 95 | 123 | 29 | 84 | 87* | 111* | 135 | 143 | 80 | 921* | 921* | 134 | 39* | 41 | 120 | 113 | 139 | 25 | 39* | 87* | 59*
| Dryer Car Position. | 1 | 3 | 2 | 6 | 10 | 9 | 8 | 7 | 3 | 2 | 1 | 4 | 6 | 3 | 5 | 4 | 2 | 2 | 10 | 8 | 9 | 1 | 7 | 6 | 5 | 8 | 4 | 10
| Extruder No. | 2 | 7 | 7 | 5 | 5 | 5 | 5 | 5 | 5 | 5 | 5 | 5 | 5 | 5 | 5 | 5 | 5 | 5 | 5 | 5 | 5 | 5 | 5 | 5 | 5 | 5 | 5 | 5
| Extruder Date | 14/02 | 11/02 | 14/02 | 11/02 | 12/02 | 12/02 | 12/02 | 11/02 | 12/02 | 12/02 | 12/02 | 12/02 | 11/02 | 11/02 | 11/02 | 11/02 | 11/02 | 11/02 | 12/02 | 12/02 | 12/02 | 11/02 | 12/02 | 12/02 | 12/02 | 12/02 | 12/02 | 12/02
| Product | DN225/175 | DN225/175 | DN225/175 | DN300 | DN300 | DN300 | DN300 | DN300 | DN300 | DN300 | DN300 | DN300 | DN300 | DN300 | DN300 | DN300 | DN300 | DN300 | DN300 | DN300 | DN300 | DN300 | DN300 | DN300 | DN300 | DN300 | DN300 | DN300
1 | Crack In Thick Portion | [21 empty] | 1
2 | Crack At Spigot | 2
3 | Cross Crack |  |  | 1 | [6 empty] | 1 | 1 | [8 empty] | 5 |  |  | 10
4 | Cooling Crack | 3 | 1 | 4 |  |  | 4 | 4 | 1 | 4 | 3 | 2 |  |  | 3 | 2 | 5 |  | 1 | 3 |  | 8 | 5 | 2 | 5 | 3 |  |  | 1
5 | Long Spigot Crack |  |  |  | 2 | [5 empty] | 1 | 2 |  |  |  |  | 1 | [6 empty] | 3 | 2
6 | Body Crack
7 | Blister
8 | Explode | [5 empty] | 3 |  |  | 2 |  |  |  | 1 | [5 empty] | 1 |  | 2 |  | 1 | 1 | 2 | 2 | 1 | 1
9 | Ring Not Cut
10 | Chipping Off | 2
11 | Irregular Incision
12 | Body Rough
13 | Bend Pipes | 1 | 14 | 6 | 1 | 1 | 1 |  |  | 2 |  |  | 2 |  |  | 1 |  |  |  | 3 |  | 2 | 2 |  | 4 | 4 |  |  | 7
14 | Socket Deformation | [17 empty] | 1 |  |  | 1
15 | Setting Damage |  |  |  |  | 3 | [7 empty] | 1 |  |  | 1 | 2 | 1 | [6 empty] | 2
16 | Hard Clay |  | 1
17 | Iron Contamination
18 | Drying Crack
19 | Body Dented
20 | Between Car Damage
21 | Spider Crack
22 | Socket Chipping Off | 1 | [8 empty] | 3 | 1 | 1 |  | 1 |  | 2 |  |  |  |  | 1
23 | Limestone
24 | Under Fire
25 | Inspection damage
26 | Spigot Deformation
27 | Overfire
28 | Crack At Neck
29 | Radial crack
30 | Lamination
31 | Lab Test
32 | Glaze Defect-Crawling.
33 | Remain Clay
34 | Socket Damage
35 | Gross Grog
36 | Firing Damage
37 | Pipe Collapse
38 | Socket Crack |  | 1 | 4 | [14 empty] | 1
| Rejected Pipes | 9 | 17 | 15 | 3 | 4 | 8 | 4 | 1 | 8 | 8 | 6 | 3 | 2 | 4 | 3 | 9 | 2 | 4 | 7 | 5 | 14 | 8 | 16 | 12 | 11 | 2 | 1 | 9
| Good Pipes | 53 | 23 | 48 | 17 | 6 | 28 | 32 | 35 | 28 | 27 | 30 | 28 | 14 | 31 | 33 | 27 | 13 | 17 | 28 | 6 | 21 | 28 | 20 | 24 | 25 | 23 | 4 | 16
| Total Pipes Inspected | 62 | 40 | 63 | 20 | 10 | 36 | 36 | 36 | 36 | 35 | 36 | 31 | 16 | 35 | 36 | 36 | 15 | 21 | 35 | 11 | 35 | 36 | 36 | 36 | 36 | 25 | 5 | 25