## Sheet1
Firing Batch Date: All | [12 empty] | Printed Date: 19/09/2022 11:56:08
Firing Batch No. : 053/02/22 | [11 empty] | KILN: G2
| Kiln Car No. | 27/03 | 27/03 | 05/06 | 05/06 | 05/06 | 05/06 | 12/01 | 12/01 | 12/01 | 12/01 | 19/04 | 19/04 | 19/04 | 19/04 | 27/03 | 27/03 | 27/03 | 38/02 | 38/02 | 38/02 | 38/02 | 38/02 | 47/05 | 47/05 | 47/05 | 47/05 | 47/05
| Drying Batch | 17/22 | 18/22 | 11/22 | 11/22 | 11/22 | 18/22 | 17/22 | 17/22 | 17/22 | 17/22 | 18/22 | 18/22 | 18/22 | 18/22 | 17/22 | 18/22 | 18/22 | 17/22 | 17/22 | 17/22 | 17/22 | 17/22 | 18/22 | 18/22 | 18/22 | 18/22 | 18/22
| Dryer No. | 7 | 6 | 10 | 10 | 10 | 8 | 6 | 6 | 6 | 7 | 8 | 8 | 8 | 8 | 6 | 8 | 8 | 7 | 6 | 6 | 6 | 6 | 8 | 8 | 8 | 8 | 8
| Dryer Car No. | 58 | 70 | 02* | 103 | 12 | 112* | 125* | 40 | 53 | 90 | 10 | 107* | 60 | 64 | 74* | 117 | 77 | 15 | 32 | 46 | 74* | 83 | 107* | 110 | 112* | 145 | 92
| Dryer Car Position. | 8 | 6 | 7 | 11 | 8 | 10 | 3 | 4 | 5 | 9 | 3 | 6 | 5 | 4 | 10 | 2 | 1 | 10 | 9 | 8 | 10 | 7 | 6 | 7 | 10 | 9 | 8
| Extruder No. | 3 | 3 | 2 | 2 | 2 | 2 | 7 | 7 | 7 | 2 | 2 | 7 | 7 | 7 | 2 | 2 | 2 | 2 | 7 | 2 | 2 | 7 | 7 | 2 | 2 | 2 | 2
| Extruder Date | 13/02 | 15/02 | 14/02 | 14/02 | 14/02 | 11/02 | 11/02 | 11/02 | 11/02 | 13/02 | 11/02 | 11/02 | 11/02 | 11/02 | 15/02 | 11/02 | 15/02 | 13/02 | 11/02 | 11/02 | 15/02 | 11/02 | 11/02 | 11/02 | 11/02 | 11/02 | 11/02
| Product | DN150 | DN150 | DN225/175 | DN225/175 | DN225/175 | DN225/175 | DN225/175 | DN225/175 | DN225/175 | DN225/175 | DN225/175 | DN225/175 | DN225/175 | DN225/175 | DN225/175 | DN225/175 | DN225/175 | DN225/175 | DN225/175 | DN225/175 | DN225/175 | DN225/175 | DN225/175 | DN225/175 | DN225/175 | DN225/175 | DN225/175
1 | Crack In Thick Portion | 1 | 2 | [5 empty] | 1 | 2 | 7 | [7 empty] | 4 | [6 empty] | 1
2 | Crack At Spigot | 2 | 4 | 1 | 1 | 1 | [10 empty] | 1 | [8 empty] | 1 | 1 | 1
3 | Cross Crack | 1 | 3 | [13 empty] | 2
4 | Cooling Crack | 2 | 4 |  |  | 1 | 2 |  |  |  | 1 | 1 | 1 | 2 | 1 | 2 |  |  |  | 1 |  | 2 | 4 |  |  |  | 1
5 | Long Spigot Crack | 1 | 4 |  |  | 1 |  | 1 |  |  |  | 1 |  |  | 2 |  | 3 | 3 | 1 | 1 |  |  | 2
6 | Body Crack | [7 empty] | 1
7 | Blister | [7 empty] | 2 | [9 empty] | 1 | [7 empty] | 1
8 | Explode
9 | Ring Not Cut
10 | Chipping Off | 1 | 2 |  |  |  | 1 |  | 2 | 1 | 1 |  |  | 1 |  |  |  | 2 | 1 | 2 | 1 | 3 | [5 empty] | 1
11 | Irregular Incision | [10 empty] | 1 |  | 1 | [13 empty] | 1
12 | Body Rough | [25 empty] | 1
13 | Bend Pipes | 10 | 16 | 1 | 1 |  |  | 1 | 5 | 3 | 3 |  | 4 | 4 | 1 |  | 1 | 7 |  |  |  | 1 |  |  | 3 |  |  | 3
14 | Socket Deformation |  | 1 | [5 empty] | 1 |  |  |  |  | 1
15 | Setting Damage | [23 empty] | 1 |  | 2
16 | Hard Clay | 1 | [10 empty] | 1
17 | Iron Contamination
18 | Drying Crack
19 | Body Dented
20 | Between Car Damage
21 | Spider Crack
22 | Socket Chipping Off | 4 |  | 2 | 1 | 1 | [6 empty] | 1 | [6 empty] | 1 |  |  |  |  | 3 | 1 | 1
23 | Limestone
24 | Under Fire
25 | Inspection damage
26 | Spigot Deformation
27 | Overfire
28 | Crack At Neck
29 | Radial crack
30 | Lamination
31 | Lab Test
32 | Glaze Defect-Crawling.
33 | Remain Clay
34 | Socket Damage
35 | Gross Grog
36 | Firing Damage
37 | Pipe Collapse
38 | Socket Crack | 3 | 1 |  |  | 1 |  |  | 5 | 1 | 2 | 1 | [6 empty] | 1 |  |  |  | 1 |  | 1 |  |  | 1
| Rejected Pipes | 26 | 37 | 4 | 3 | 5 | 3 | 2 | 17 | 7 | 14 | 4 | 7 | 9 | 4 | 2 | 7 | 12 | 8 | 6 | 1 | 6 | 7 |  | 8 | 3 | 7 | 7
| Good Pipes | 52 | 73 | 44 | 57 | 59 | 40 | 20 | 42 | 49 | 47 | 55 | 27 | 53 | 56 | 16 | 43 | 36 | 42 | 54 | 10 | 31 | 50 | 9 | 49 | 18 | 54 | 43
| Total Pipes Inspected | 78 | 110 | 48 | 60 | 64 | 43 | 22 | 59 | 56 | 61 | 59 | 34 | 62 | 60 | 18 | 50 | 48 | 50 | 60 | 11 | 37 | 57 | 9 | 57 | 21 | 61 | 50