## Sheet1
Firing Batch Date: All | [12 empty] | Printed Date: 19/09/2022 11:55:17
Firing Batch No. : 054/02/22 | [11 empty] | KILN: L
| Kiln Car No. | 16/03 | 16/03 | 16/03 | 36/04 | 36/04 | 36/04 | 36/04 | 37/05 | 37/05 | 37/05 | 37/05 | 37/05 | 41/06 | 41/06 | 41/06 | 41/06 | 41/06 | 11/01 | 11/01 | 11/01 | 11/01 | 16/03 | 34/02 | 34/02 | 34/02 | 34/02
| Drying Batch | 11/22 | 11/22 | 11/22 | 11/22 | 11/22 | 11/22 | 11/22 | 11/22 | 11/22 | 11/22 | 11/22 | 11/22 | 11/22 | 11/22 | 11/22 | 11/22 | 18/22 | 11/22 | 11/22 | 11/22 | 11/22 | 11/22 | 11/22 | 11/22 | 11/22 | 11/22
| Dryer No. | 10 | 10 | 10 | 10 | 10 | 10 | 10 | 10 | 10 | 10 | 10 | 10 | 10 | 10 | 10 | 10 | 7 | 10 | 10 | 10 | 10 | 10 | 10 | 10 | 10 | 10
| Dryer Car No. | 100 | 20 | 24 | 142 | 22 | 34 | 80* | 106 | 11* | 21 | 80* | 98 | 102 | 11* | 13 | 73 | 123* | 02* | 140 | 144 | 70 | 52* | 28 | 49 | 52* | 56
| Dryer Car Position. | 13 | 12 | 10 | 15 | 16 | 14 | 17 | 18 | 21 | 20 | 17 | 19 | 23 | 21 | 22 | 24 | 2 | 8 | 5 | 7 | 6 | 1 | 3 | 4 | 1 | 2
| Extruder No. | 3 | 1 | 1 | 3 | 3 | 1 | 1 | 1 | 3 | 3 | 1 | 3 | 1 | 3 | 3 | 3 | 1 | 2 | 2 | 2 | 2 | 2 | 2 | 2 | 2 | 2
| Extruder Date | 14/02 | 14/02 | 14/02 | 14/02 | 14/02 | 14/02 | 14/02 | 14/02 | 11/02 | 11/02 | 14/02 | 13/02 | 11/02 | 11/02 | 11/02 | 11/02 | 17/02 | 14/02 | 14/02 | 14/02 | 14/02 | 13/02 | 14/02 | 14/02 | 13/02 | 14/02
| Product | DN150 | DN150 | DN150 | DN150 | DN150 | DN150 | DN150 | DN150 | DN150 | DN150 | DN150 | DN150 | DN150 | DN150 | DN150 | DN150 | DN150 | DN225/175 | DN225/175 | DN225/175 | DN225/175 | DN225/175 | DN225/175 | DN225/175 | DN225/175 | DN225/175
1 | Crack In Thick Portion | [9 empty] | 1
2 | Crack At Spigot | 1 | 1 | [6 empty] | 1 | [5 empty] | 2 |  | 1
3 | Cross Crack | 1 | [17 empty] | 1
4 | Cooling Crack |  | 1 | 4 | 3 | 9 | 8 | 2 | 8 | 2 | 4 |  |  | 3 | 2 |  | 1 | 2 |  |  |  | 4 | 1 | 1 |  | 1 | 2
5 | Long Spigot Crack | 1 | 1 | [15 empty] | 2
6 | Body Crack |  | 1
7 | Blister | [5 empty] | 2 |  |  | 1
8 | Explode | [8 empty] | 1
9 | Ring Not Cut |  |  |  |  | 1 | [15 empty] | 1
10 | Chipping Off | 1 | 3 | 2 | 1 | 1 | 3 |  | 1 |  |  |  |  | 1 |  | 5 | 4 |  | 1 |  | 1 |  |  | 4 |  |  | 2
11 | Irregular Incision | [15 empty] | 1
12 | Body Rough
13 | Bend Pipes | 9 | 7 | 33 | 9 | 11 | 9 | 10 | 17 | 3 | 1 |  | 1 | 24 | 1 | 4 | 13 | 1 | 1 | 2 | 8 | 3 |  | 17 | 9 | 2 | 10
14 | Socket Deformation
15 | Setting Damage | 1 | [7 empty] | 1 | 1
16 | Hard Clay |  | 1 | [13 empty] | 1
17 | Iron Contamination
18 | Drying Crack
19 | Body Dented
20 | Between Car Damage
21 | Spider Crack
22 | Socket Chipping Off | 3 | 2 | 1 | [6 empty] | 2 |  |  |  |  | 1 | 2
23 | Limestone
24 | Under Fire
25 | Inspection damage
26 | Spigot Deformation
27 | Overfire
28 | Crack At Neck
29 | Radial crack
30 | Lamination
31 | Lab Test
32 | Glaze Defect-Crawling.
33 | Remain Clay
34 | Socket Damage
35 | Gross Grog
36 | Firing Damage
37 | Pipe Collapse
38 | Socket Crack | 3 | 2 | [6 empty] | 2 | [6 empty] | 2 |  |  |  | 1 | 1
| Rejected Pipes | 20 | 19 | 40 | 13 | 22 | 22 | 12 | 26 | 11 | 9 |  | 1 | 28 | 3 | 12 | 24 | 4 | 4 | 3 | 10 | 9 | 1 | 22 | 9 | 3 | 14
| Good Pipes | 79 | 92 | 79 | 98 | 77 | 79 | 76 | 87 | 79 | 111 | 23 | 52 | 86 | 28 | 109 | 94 | 11 | 12 | 56 | 52 | 52 | 32 | 42 | 55 | 21 | 49
| Total Pipes Inspected | 99 | 111 | 119 | 111 | 99 | 101 | 88 | 113 | 90 | 120 | 23 | 53 | 114 | 31 | 121 | 118 | 15 | 16 | 59 | 62 | 61 | 33 | 64 | 64 | 24 | 63