## Sheet1
Firing Batch Date: All | [12 empty] | Printed Date: 19/09/2022 11:54:09
Firing Batch No. : 055/02/22 | [11 empty] | KILN: G2
| Kiln Car No. | 15/06 | 15/06 | 15/06 | 29/01 | 29/01 | 29/01 | 29/01 | 31/05 | 31/05 | 31/05 | 31/05 | 31/05 | 32/04 | 32/04 | 44/02 | 44/02 | 44/02 | 15/06 | 32/04 | 32/04 | 35/03 | 35/03 | 35/03 | 35/03 | 44/02
| Drying Batch | 18/22 | 19/22 | 19/22 | 18/22 | 18/22 | 18/22 | 18/22 | 18/22 | 18/22 | 18/22 | 18/22 | 18/22 | 18/22 | 18/22 | 18/22 | 18/22 | 18/22 | 19/22 | 18/22 | 18/22 | 18/22 | 18/22 | 18/22 | 18/22 | 18/22
| Dryer No. | 6 | 8 | 8 | 7 | 7 | 7 | 7 | 6 | 6 | 6 | 6 | 6 | 6 | 6 | 7 | 7 | 7 | 8 | 6 | 6 | 7 | 7 | 6 | 7 | 7
| Dryer Car No. | 59* | 114 | 40 | 05 | 123 | 41 | 99* | 143* | 18 | 37 | 59* | 76 | 143* | 95 | 08 | 16 | 99* | 137* | 120* | 94 | 111 | 118 | 120* | 39 | 93
| Dryer Car Position. | 9 | 4 | 3 | 4 | 2 | 3 | 6 | 4 | 7 | 6 | 9 | 8 | 4 | 3 | 8 | 9 | 6 | 2 | 1 | 2 | 7 | 5 | 1 | 1 | 10
| Extruder No. | 3 | 1 | 3 | 1 | 1 | 3 | 3 | 1 | 3 | 1 | 3 | 1 | 1 | 3 | 1 | 3 | 3 | 2 | 7 | 2 | 2 | 2 | 7 | 2 | 3
| Extruder Date | 17/02 | 17/02 | 17/02 | 15/02 | 17/02 | 17/02 | 15/02 | 17/02 | 15/02 | 15/02 | 17/02 | 17/02 | 17/02 | 17/02 | 15/02 | 15/02 | 15/02 | 17/02 | 17/02 | 17/02 | 17/02 | 15/02 | 17/02 | 17/02 | 15/02
| Product | DN150 | DN150 | DN150 | DN150 | DN150 | DN150 | DN150 | DN150 | DN150 | DN150 | DN150 | DN150 | DN150 | DN150 | DN150 | DN150 | DN150 | DN225/175 | DN225/175 | DN225/175 | DN225/175 | DN225/175 | DN225/175 | DN225/175 | DN225/175
1 | Crack In Thick Portion | [8 empty] | 2
2 | Crack At Spigot |  | 2 | [7 empty] | 5 |  | 1 | 1 | 3 |  | 3 | [5 empty] | 1 | 1 | 2
3 | Cross Crack |  |  |  |  | 1 | [7 empty] | 1 | 2 |  | 6 |  |  |  | 1
4 | Cooling Crack | 2 | 8 | 1 | 3 | 4 | 1 |  |  | 5 | 2 |  | 5 | 4 | 2 | 9 | 14 | 3 | 2 | 1 | 4 | 1 | 1 |  | 2
5 | Long Spigot Crack | [13 empty] | 1 |  |  |  | 1 |  | 1 | 3
6 | Body Crack | [12 empty] | 1 | 1
7 | Blister |  |  |  | 2 |  |  |  |  | 1 | [6 empty] | 6 | [8 empty] | 2
8 | Explode | [11 empty] | 1
9 | Ring Not Cut |  |  |  |  | 7 | [9 empty] | 7 | 3
10 | Chipping Off |  | 7 | 3 | 3 | 6 | 1 |  |  | 2 | 5 |  | 4 | 2 | 1 | 14 | 3 |  |  | 2 | 5 | 2 |  | 2
11 | Irregular Incision | [12 empty] | 1 | [10 empty] | 1
12 | Body Rough
13 | Bend Pipes | 22 | 9 | 17 | 15 | 18 | 26 | 6 |  | 17 | 30 |  | 20 | 16 | 14 | 30 | 33 | 27 | 8 | 5 | 6 |  | 1 | 1 | 2 | 6
14 | Socket Deformation | [15 empty] | 1 |  |  |  |  | 2
15 | Setting Damage |  | 1 | [11 empty] | 2 |  |  |  |  | 2
16 | Hard Clay | [11 empty] | 1 |  |  |  | 1 | 1
17 | Iron Contamination
18 | Drying Crack
19 | Body Dented
20 | Between Car Damage
21 | Spider Crack
22 | Socket Chipping Off | [9 empty] | 1 |  |  | 2 | 3 | 1 | 1 |  | 1 | [5 empty] | 1
23 | Limestone
24 | Under Fire
25 | Inspection damage
26 | Spigot Deformation
27 | Overfire
28 | Crack At Neck
29 | Radial crack
30 | Lamination
31 | Lab Test
32 | Glaze Defect-Crawling.
33 | Remain Clay
34 | Socket Damage
35 | Gross Grog
36 | Firing Damage
37 | Pipe Collapse
38 | Socket Crack |  | 1 |  |  | 2 | 2 | [6 empty] | 1 | 2 |  | 2 | 2 |  |  |  |  | 2 |  |  | 5
| Rejected Pipes | 24 | 28 | 21 | 23 | 38 | 30 | 6 |  | 27 | 43 |  | 32 | 29 | 31 | 61 | 73 | 33 | 12 | 10 | 17 | 8 | 5 | 4 | 8 | 13
| Good Pipes | 60 | 72 | 100 | 98 | 64 | 88 | 52 | 18 | 91 | 73 | 35 | 80 | 62 | 89 | 60 | 48 | 30 | 38 | 32 | 40 | 53 | 47 | 17 | 56 | 37
| Total Pipes Inspected | 84 | 100 | 121 | 121 | 102 | 118 | 58 | 18 | 118 | 116 | 35 | 112 | 91 | 120 | 121 | 121 | 63 | 50 | 42 | 57 | 61 | 52 | 21 | 64 | 50