## Sheet1
Firing Batch Date: All | [12 empty] | Printed Date: 19/09/2022 11:53:21
Firing Batch No. : 056/02/22 | [11 empty] | KILN: G1
| Kiln Car No. | 39/01 | 39/01 | 39/01 | 39/01 | 39/01 | 01/03 | 01/03 | 01/03 | 01/03 | 06/04 | 06/04 | 06/04 | 06/04 | 10/05 | 10/05 | 10/05 | 10/05 | 20/02 | 20/02 | 20/02 | 20/02 | 22/06 | 22/06 | 22/06 | 22/06
| Drying Batch | 18/22 | 18/22 | 19/22 | 19/22 | 19/22 | 09/22 | 09/22 | 09/22 | 09/22 | 08/22 | 08/22 | 09/22 | 09/22 | 08/22 | 08/22 | 08/22 | 08/22 | 09/22 | 09/22 | 09/22 | 09/22 | 08/22 | 08/22 | 08/22 | 08/22
| Dryer No. | 6 | 6 | 8 | 8 | 8 | 3 | 3 | 3 | 3 | 2 | 2 | 3 | 3 | 2 | 2 | 2 | 2 | 3 | 3 | 3 | 3 | 2 | 2 | 2 | 2
| Dryer Car No. | 139 | 96 | 125 | 137* | 77 | 01 | 115 | 124 | 48 | 03 | 67 | 130 | 35 | 53 | 65 | 78 | 82 | 132 | 132 | 54 | 71 | 101 | 139 | 42 | 57
| Dryer Car Position. | 5 | 10 | 1 | 2 | 5 | 8 | 5 | 6 | 7 | 2 | 1 | 9 | 10 | 3 | 5 | 6 | 4 | 1 | 3 | 4 | 2 | 7 | 8 | 10 | 9
| Extruder No. | 2 | 2 | 2 | 2 | 2 | 5 | 5 | 5 | 5 | 5 | 5 | 5 | 5 | 5 | 5 | 5 | 5 | 5 | 5 | 5 | 5 | 5 | 5 | 5 | 5
| Extruder Date | 11/02 | 17/02 | 17/02 | 17/02 | 17/02 | 13/02 | 13/02 | 13/02 | 13/02 | 15/02 | 15/02 | 13/02 | 13/02 | 15/02 | 15/02 | 20/02 | 15/02 | 13/02 | 13/02 | 13/02 | 13/02 | 16/02 | 16/02 | 16/02 | 16/02
| Product | DN225/175 | DN225/175 | DN225/175 | DN225/175 | DN225/175 | DN300 | DN300 | DN300 | DN300 | DN300 | DN300 | DN300 | DN300 | DN300 | DN300 | DN300 | DN300 | DN300 | DN300 | DN300 | DN300 | DN300 | DN300 | DN300 | DN300
1 | Crack In Thick Portion
2 | Crack At Spigot |  | 2 | 1 |  | 1 | [7 empty] | 1 |  |  |  |  | 1 | 1
3 | Cross Crack | [17 empty] | 6 | 6 |  |  |  | 1 | 1
4 | Cooling Crack | 1 |  | 3 | 1 | 4 | 4 | 1 | 4 |  |  | 3 | 1 | 4 |  | 5 | 4 | 1 | 2 | 2 | 2 | 2 |  |  | 1
5 | Long Spigot Crack | 1 | 1 | 1 | [14 empty] | 2 | 2
6 | Body Crack
7 | Blister | [21 empty] | 1 | 2
8 | Explode | [10 empty] | 1 |  |  |  | 1 |  |  | 5 | 5 | 1 |  | 1 | 2
9 | Ring Not Cut | [13 empty] | 1 | [8 empty] | 1 |  | 1
10 | Chipping Off |  | 1 | 1 |  |  | 1 | 1 | 1 | 1 | 1 |  | 1 | 1 | 2 | 1 | 2 |  | 1 | 1 | 1 | 1 | 1 |  | 1 | 1
11 | Irregular Incision
12 | Body Rough
13 | Bend Pipes |  | 3 | 1 |  | 3 | 9 | 1 | 1 | 3 | 17 | 10 | 6 | 4 | 14 | 7 | 7 | 13 | 20 | 20 | 6 | 14 | 2 | 3 | 5 | 9
14 | Socket Deformation
15 | Setting Damage
16 | Hard Clay
17 | Iron Contamination
18 | Drying Crack
19 | Body Dented
20 | Between Car Damage
21 | Spider Crack
22 | Socket Chipping Off | 1 | 1 | 1 |  | 1 |  |  | 2 | 2 | 2 |  | 1 |  |  |  | 1 | [5 empty] | 1 |  | 1 | 1
23 | Limestone
24 | Under Fire
25 | Inspection damage
26 | Spigot Deformation
27 | Overfire
28 | Crack At Neck
29 | Radial crack
30 | Lamination
31 | Lab Test
32 | Glaze Defect-Crawling.
33 | Remain Clay
34 | Socket Damage
35 | Gross Grog
36 | Firing Damage
37 | Pipe Collapse
38 | Socket Crack |  | 1 |  | 1 |  | 1 | [10 empty] | 1 | 1 | 1
| Rejected Pipes | 3 | 9 | 8 | 2 | 9 | 15 | 3 | 8 | 6 | 20 | 14 | 9 | 10 | 17 | 14 | 14 | 15 | 38 | 38 | 10 | 17 | 6 | 9 | 9 | 12
| Good Pipes | 14 | 51 | 54 | 12 | 53 | 19 | 32 | 28 | 27 | 16 | 18 | 27 | 24 | 17 | 22 | 20 | 19 | -2 | -2 | 22 | 17 | 30 | 27 | 23 | 22
| Total Pipes Inspected | 17 | 60 | 62 | 14 | 62 | 34 | 35 | 36 | 33 | 36 | 32 | 36 | 34 | 34 | 36 | 34 | 34 | 36 | 36 | 32 | 34 | 36 | 36 | 32 | 34