## Sheet1
Firing Batch Date: All | [12 empty] | Printed Date: 19/09/2022 11:52:22
Firing Batch No. : 057/02/22 | [11 empty] | KILN: L
| Kiln Car No. | 19/03 | 27/01 | 27/01 | 38/02 | 47/04 | 47/04 | 47/04 | 07/05 | 07/05 | 07/05 | 07/05 | 07/05 | 12/06 | 12/06 | 12/06 | 12/06 | 19/03 | 19/03 | 19/03 | 19/03 | 27/01 | 27/01 | 38/02 | 38/02 | 38/02 | 47/04
| Drying Batch | 09/22 | 19/22 | 19/22 | 19/22 | 09/22 | 09/22 | 09/22 | 09/22 | 09/22 | 19/22 | 19/22 | 19/22 | 19/22 | 19/22 | 19/22 | 19/22 | 09/22 | 09/22 | 09/22 | 09/22 | 19/22 | 19/22 | 09/22 | 09/22 | 19/22 | 09/22
| Dryer No. | 5 | 8 | 8 | 8 | 5 | 5 | 5 | 5 | 5 | 7 | 7 | 7 | 7 | 7 | 7 | 7 | 5 | 5 | 5 | 5 | 8 | 8 | 5 | 5 | 8 | 5
| Dryer Car No. | 23* | 47 | 74* | 74* | 105 | 23* | 25 | 136* | 87 | 69* | 91 | 93 | 05 | 083 | 61 | 69* | 104 | 84 | 86 | 99* | 135 | 80 | 81 | 99* | 70 | 136*
| Dryer Car Position. | 6 | 8 | 9 | 9 | 7 | 6 | 9 | 10 | 8 | 3 | 2 | 1 | 5 | 8 | 4 | 3 | 3 | 5 | 4 | 2 | 6 | 7 | 1 | 2 | 10 | 10
| Extruder No. | 3 | 3 | 1 | 1 | 1 | 3 | 3 | 2 | 2 | 7 | 2 | 7 | 7 | 2 | 7 | 7 | 5 | 2 | 2 | 2 | 7 | 7 | 2 | 2 | 2 | 2
| Extruder Date | 16/02 | 17/02 | 17/02 | 17/02 | 16/02 | 16/02 | 16/02 | 16/02 | 16/02 | 16/02 | 19/02 | 16/02 | 16/02 | 15/02 | 16/02 | 16/02 | 16/02 | 16/02 | 16/02 | 16/02 | 17/02 | 17/02 | 16/02 | 16/02 | 17/02 | 16/02
| Product | DN150 | DN150 | DN150 | DN150 | DN150 | DN150 | DN150 | DN225/175 | DN225/175 | DN225/175 | DN225/175 | DN225/175 | DN225/175 | DN225/175 | DN225/175 | DN225/175 | DN225/175 | DN225/175 | DN225/175 | DN225/175 | DN225/175 | DN225/175 | DN225/175 | DN225/175 | DN225/175 | DN225/175
1 | Crack In Thick Portion | [12 empty] | 1 |  |  |  | 1
2 | Crack At Spigot | 1 | 1 | [7 empty] | 1 |  | 1 |  | 1 |  | 1 |  | 1 | 1 |  | 1 |  | 1 | 1
3 | Cross Crack | [22 empty] | 1 | 2 | 2
4 | Cooling Crack | 3 | 1 | 1 | 2 | 6 |  | 2 | 1 |  |  | 2 |  | 2 | 1 |  | 1 | 1 | 1 | 1 |  |  |  | 1 | 2 | 2 | 2
5 | Long Spigot Crack | 1 |  |  | 1 | [9 empty] | 1 | 1 |  | 1 |  | 1 |  | 1 |  | 3
6 | Body Crack | [13 empty] | 1
7 | Blister | [6 empty] | 1
8 | Explode
9 | Ring Not Cut |  |  |  |  | 2 |  | 1
10 | Chipping Off | 1 | 2 | 2 |  | 10 | [20 empty] | 2
11 | Irregular Incision
12 | Body Rough
13 | Bend Pipes | 1 | 12 | 20 | 4 | 4 | 4 | 1 |  | 3 |  | 6 | 6 |  | 2 | 7 | 3 | 3 | 2 |  |  | 1 | 1 | 1 | 1 | 2 | 5
14 | Socket Deformation | [8 empty] | 1 |  | 1 | [6 empty] | 1
15 | Setting Damage | [12 empty] | 1 | [8 empty] | 1 | 1
16 | Hard Clay
17 | Iron Contamination | [21 empty] | 1
18 | Drying Crack
19 | Body Dented
20 | Between Car Damage
21 | Spider Crack
22 | Socket Chipping Off | 1 | [7 empty] | 1 | 1 | 1 | 1 |  |  |  |  | 1 | 2 | 1
23 | Limestone
24 | Under Fire
25 | Inspection damage
26 | Spigot Deformation
27 | Overfire
28 | Crack At Neck
29 | Radial crack
30 | Lamination
31 | Lab Test
32 | Glaze Defect-Crawling.
33 | Remain Clay
34 | Socket Damage
35 | Gross Grog
36 | Firing Damage
37 | Pipe Collapse
38 | Socket Crack |  |  | 1 | [5 empty] | 2 | 1 |  |  | 1 | 1 | 1 |  |  | 1 | 1
| Rejected Pipes | 8 | 17 | 24 | 7 | 22 | 4 | 5 | 1 | 7 | 3 | 10 | 8 | 5 | 7 | 9 | 5 | 7 | 8 | 5 |  | 3 | 3 | 8 | 6 | 6 | 9
| Good Pipes | 39 | 104 | 43 | 40 | 99 | 69 | 106 | 6 | 51 | 11 | 45 | 56 | 46 | 32 | 54 | 40 | 45 | 53 | 58 | 6 | 59 | 51 | 53 | 52 | 57 | 41
| Total Pipes Inspected | 47 | 121 | 67 | 47 | 121 | 73 | 111 | 7 | 58 | 14 | 55 | 64 | 51 | 39 | 63 | 45 | 52 | 61 | 63 | 6 | 62 | 54 | 61 | 58 | 63 | 50