## Sheet1
Firing Batch Date: All | [12 empty] | Printed Date: 19/09/2022 11:51:19
Firing Batch No. : 058/02/22 | [11 empty] | KILN: G2
| Kiln Car No. | 13/01 | 48/06 | 48/06 | 08/05 | 08/05 | 08/05 | 08/05 | 09/03 | 09/03 | 09/03 | 09/03 | 13/01 | 13/01 | 13/01 | 13/01 | 18/04 | 18/04 | 18/04 | 18/04 | 18/04 | 43/02 | 43/02 | 43/02 | 43/02 | 48/06 | 48/06 | 48/06
| Drying Batch | 19/22 | 12/22 | 12/22 | 12/22 | 12/22 | 12/22 | 12/22 | 12/22 | 12/22 | 12/22 | 12/22 | 12/22 | 19/22 | 19/22 | 19/22 | 12/22 | 12/22 | 12/22 | 12/22 | 12/22 | 12/22 | 12/22 | 12/22 | 12/22 | 12/22 | 12/22 | 12/22
| Dryer No. | 7 | 10 | 10 | 10 | 10 | 10 | 10 | 10 | 10 | 10 | 10 | 10 | 7 | 7 | 7 | 10 | 10 | 10 | 10 | 10 | 10 | 10 | 10 | 10 | 10 | 10 | 10
| Dryer Car No. | 123* | 34 | 98 | 27* | 43 | 64 | 66* | 02 | 105* | 12 | 52* | 30* | 127 | 26 | 47 | 105* | 145 | 32 | 46 | 66* | 142 | 20 | 30* | 52* | 21 | 27* | 57
| Dryer Car Position. | 6 | 17 | 17 | 14 | 13 | 1 | 2 | 8 | 6 | 7 | 9 | 12 | 5 | 9 | 10 | 6 | 5 | 4 | 3 | 2 | 11 | 10 | 12 | 9 | 16 | 14 | 15
| Extruder No. | 3 | 1 | 3 | 7 | 7 | 2 | 2 | 2 | 2 | 2 | 2 | 2 | 7 | 2 | 7 | 2 | 2 | 2 | 7 | 2 | 2 | 2 | 2 | 2 | 2 | 7 | 7
| Extruder Date | 19/02 | 18/02 | 19/02 | 16/02 | 16/02 | 17/02 | 17/02 | 18/02 | 18/02 | 18/02 | 18/02 | 18/02 | 16/02 | 15/02 | 15/02 | 18/02 | 18/02 | 17/02 | 17/02 | 17/02 | 18/02 | 18/02 | 18/02 | 18/02 | 19/02 | 16/02 | 16/02
| Product | DN150 | DN150 | DN150 | DN225/175 | DN225/175 | DN225/175 | DN225/175 | DN225/175 | DN225/175 | DN225/175 | DN225/175 | DN225/175 | DN225/175 | DN225/175 | DN225/175 | DN225/175 | DN225/175 | DN225/175 | DN225/175 | DN225/175 | DN225/175 | DN225/175 | DN225/175 | DN225/175 | DN225/175 | DN225/175 | DN225/175
1 | Crack In Thick Portion | [14 empty] | 1 |  | 2
2 | Crack At Spigot | [5 empty] | 2 |  |  | 2 |  |  | 1 |  |  |  |  | 3 |  |  |  | 3 |  |  | 2
3 | Cross Crack |  |  |  |  | 2 | 1 | [12 empty] | 3 |  | 2 | 7 |  | 6
4 | Cooling Crack | 4 |  | 2 | 1 | 6 | 1 |  | 2 | 1 | 6 |  |  |  | 2 | 2 |  | 2 | 1 |  | 1 | 1 | 1 |  |  | 2
5 | Long Spigot Crack |  |  |  |  | 2 | 2 |  | 1 |  | 1 |  |  |  |  | 1 |  |  |  | 3 |  | 1 | 1 |  | 1
6 | Body Crack
7 | Blister |  |  | 1 | [6 empty] | 1 | [6 empty] | 6 |  | 1 |  |  | 1
8 | Explode | [9 empty] | 1 | [13 empty] | 2
9 | Ring Not Cut |  |  |  | 5 | [5 empty] | 1 | 2 | [10 empty] | 1 |  | 1
10 | Chipping Off | 2 |  |  |  |  | 4 | 1 | 1 | 5 | 1 |  | 1 | 1 | 6 | 1 |  |  | 1 | 1 |  | 3 | 5 |  | 3 | 2 |  | 1
11 | Irregular Incision | [18 empty] | 1
12 | Body Rough
13 | Bend Pipes | 9 | 15 | 32 | 1 | 5 | 6 | 3 | 11 | 2 | 2 |  | 9 | 18 | 9 | 3 |  | 1 | 1 | 2 | 3 | 4 | 6 | 1 | 10 | 2 |  | 5
14 | Socket Deformation | [7 empty] | 1 | [12 empty] | 1 | 2 |  | 1
15 | Setting Damage |  |  |  |  | 1 |  |  |  | 1 | [13 empty] | 1
16 | Hard Clay
17 | Iron Contamination
18 | Drying Crack
19 | Body Dented
20 | Between Car Damage
21 | Spider Crack
22 | Socket Chipping Off |  |  |  | 3 | [7 empty] | 1 |  |  | 1 |  | 1 | 3
23 | Limestone
24 | Under Fire
25 | Inspection damage
26 | Spigot Deformation
27 | Overfire
28 | Crack At Neck
29 | Radial crack
30 | Lamination
31 | Lab Test
32 | Glaze Defect-Crawling.
33 | Remain Clay
34 | Socket Damage
35 | Gross Grog
36 | Firing Damage
37 | Pipe Collapse
38 | Socket Crack | 1 |  | 1 | 3 | 2 | [6 empty] | 1 |  |  | 1 |  |  | 1 | 2 | [5 empty] | 1 |  | 1
| Rejected Pipes | 16 | 15 | 36 | 13 | 18 | 16 | 4 | 16 | 11 | 13 | 2 | 13 | 19 | 17 | 10 |  | 15 | 7 | 13 | 4 | 15 | 24 | 2 | 26 | 7 |  | 7
| Good Pipes |  | 5 | 85 | 38 | 43 | 46 | 37 | 48 | 43 | 51 | 14 | 13 | 45 | 29 | 52 | 10 | 49 | 55 | 51 | 11 | 49 | 25 | 35 | 22 | 56 | 10 | 52
| Total Pipes Inspected | 16 | 20 | 121 | 51 | 61 | 62 | 41 | 64 | 54 | 64 | 16 | 26 | 64 | 46 | 62 | 10 | 64 | 62 | 64 | 15 | 64 | 49 | 37 | 48 | 63 | 10 | 59