## Sheet1
Firing Batch Date: All | [12 empty] | Printed Date: 19/09/2022 11:50:25
Firing Batch No. : 059/02/22 | [11 empty] | KILN: G1
| Kiln Car No. | 16/02 | 16/02 | 16/02 | 16/02 | 26/01 | 26/01 | 26/01 | 26/01 | 30/06 | 30/06 | 30/06 | 16/02 | 25/05 | 25/05 | 25/05 | 25/05 | 30/06 | 30/06 | 36/03 | 36/03 | 36/03 | 36/03 | 36/03 | 37/04 | 37/04 | 37/04 | 37/04 | 37/04
| Drying Batch | 12/22 | 12/22 | 12/22 | 19/22 | 12/22 | 12/22 | 12/22 | 12/22 | 19/22 | 20/22 | 20/22 | 19/22 | 19/22 | 20/22 | 20/22 | 20/22 | 20/06 | 20/22 | 19/22 | 19/22 | 19/22 | 19/22 | 19/22 | 19/22 | 19/22 | 19/22 | 19/22 | 19/22
| Dryer No. | 10 | 10 | 10 | 7 | 10 | 10 | 10 | 10 | 6 | 8 | 8 | 6 | 6 | 8 | 8 | 8 | 8 | 8 | 6 | 6 | 6 | 6 | 6 | 6 | 6 | 6 | 6 | 6
| Dryer Car No. | 10 | 58 | 9* | 123* | 100 | 110 | 49 | 92* | 99 | 113 | 35* | 141* | 143* | 03* | 130 | 48 | 03* | 129 | 102* | 121 | 141* | 16 | 83 | 102* | 118 | 120 | 143* | 73
| Dryer Car Position. | 24 | 23 | 22 | 6 | 19 | 21 | 20 | 22 | 7 | 2 | 6 | 1 | 10 | 4 | 1 | 3 | 4 | 5 | 5 | 3 | 1 | 2 | 4 | 5 | 6 | 9 | 10 | 8
| Extruder No. | 3 | 1 | 1 | 3 | 3 | 3 | 1 | 1 | 3 | 3 | 3 | 7 | 2 | 2 | 2 | 2 | 2 | 7 | 7 | 7 | 7 | 2 | 7 | 7 | 2 | 2 | 2 | 7
| Extruder Date | 18/02 | 18/02 | 18/02 | 19/02 | 18/02 | 18/02 | 18/02 | 18/02 | 19/02 | 20/02 | 20/02 | 16/02 | 19/02 | 20/02 | 20/02 | 20/02 | 20/02 | 20/02 | 19/02 | 16/02 | 16/02 | 19/02 | 19/02 | 19/02 | 19/02 | 19/02 | 19/02 | 19/02
| Product | DN150 | DN150 | DN150 | DN150 | DN150 | DN150 | DN150 | DN150 | DN150 | DN150 | DN150 | DN225/175 | DN225/175 | DN225/175 | DN225/175 | DN225/175 | DN225/175 | DN225/175 | DN225/175 | DN225/175 | DN225/175 | DN225/175 | DN225/175 | DN225/175 | DN225/175 | DN225/175 | DN225/175 | DN225/175
1 | Crack In Thick Portion | [25 empty] | 1
2 | Crack At Spigot | [8 empty] | 1 |  |  |  |  | 1 | 2 | 1 | [6 empty] | 2 |  |  |  |  | 2
3 | Cross Crack | 1 | [7 empty] | 1 | [6 empty] | 2
4 | Cooling Crack |  | 1 |  |  |  | 2 |  | 1 | 2 | 1 |  |  |  | 2 |  | 2 |  | 2 |  | 1 |  | 2 | 1 |  | 1 |  |  | 2
5 | Long Spigot Crack | [14 empty] | 1 |  |  | 2 | [6 empty] | 1
6 | Body Crack
7 | Blister
8 | Explode |  |  |  |  | 1 | [12 empty] | 1 | [9 empty] | 3
9 | Ring Not Cut | [8 empty] | 3
10 | Chipping Off |  | 1 | 1 |  |  | 1 | 1 | 1 | 3 | 1 |  |  |  | 1 |  | 1 |  | 1 |  |  |  | 1 | 2 |  |  | 2 |  | 6
11 | Irregular Incision | [14 empty] | 1
12 | Body Rough
13 | Bend Pipes | 84 | 26 | 1 | 9 | 23 | 27 | 41 | 9 | 27 | 19 | 4 | 5 | 1 | 1 | 1 |  |  | 7 | 1 | 6 |  | 8 |  | 2 | 11 | 20 | 12 | 2
14 | Socket Deformation |  |  |  | 1 | [7 empty] | 1 | [12 empty] | 1 | 2 |  | 1
15 | Setting Damage | [7 empty] | 1 | [9 empty] | 1 |  |  | 1 | 3 |  |  | 1 |  |  | 1
16 | Hard Clay
17 | Iron Contamination
18 | Drying Crack
19 | Body Dented
20 | Between Car Damage
21 | Spider Crack
22 | Socket Chipping Off |  | 1 | [5 empty] | 1 |  | 1 | 3 |  |  |  |  | 1 |  |  | 1 |  |  |  | 1
23 | Limestone
24 | Under Fire
25 | Inspection damage
26 | Spigot Deformation
27 | Overfire
28 | Crack At Neck
29 | Radial crack
30 | Lamination
31 | Lab Test
32 | Glaze Defect-Crawling.
33 | Remain Clay
34 | Socket Damage
35 | Gross Grog
36 | Firing Damage
37 | Pipe Collapse
38 | Socket Crack | 1 | 1 | [6 empty] | 2 | [6 empty] | 1 |  | 4 |  |  |  | 3 | 1 |  |  | 1 |  | 3
| Rejected Pipes | 86 | 30 | 2 | 10 | 24 | 30 | 42 | 13 | 39 | 22 | 7 | 6 | 1 | 5 | 6 | 8 |  | 18 | 2 | 7 | 1 | 17 | 7 | 2 | 15 | 26 | 12 | 20
| Good Pipes | 35 | 91 | 29 | 22 | 97 | 91 | 25 | 77 | 80 | 91 | 2 | 44 | 21 | 44 | 57 | 56 | 15 | 46 | 20 | 53 | 13 | 40 | 55 | 34 | 22 | 30 | 12 | 42
| Total Pipes Inspected | 121 | 121 | 31 | 32 | 121 | 121 | 67 | 90 | 119 | 113 | 9 | 50 | 22 | 49 | 63 | 64 | 15 | 64 | 22 | 60 | 14 | 57 | 62 | 36 | 37 | 56 | 24 | 62