## Sheet1
Firing Batch Date: All | [12 empty] | Printed Date: 19/09/2022 11:49:36
Firing Batch No. : 060/02/22 | [11 empty] | KILN: L
| Kiln Car No. | 11/03 | 11/03 | 11/03 | 11/03 | 34/02 | 34/02 | 34/02 | 34/02 | 35/05 | 35/05 | 35/05 | 35/05 | 39/06 | 39/06 | 39/06 | 39/06 | 41/01 | 41/01 | 41/01 | 41/01 | 42/04 | 42/04 | 42/04 | 42/04
| Drying Batch | 09/22 | 09/22 | 09/22 | 09/22 | 09/22 | 09/22 | 09/22 | 09/22 | 08/22 | 08/22 | 08/22 | 08/22 | 08/22 | 08/22 | 08/22 | 08/22 | 09/22 | 09/22 | 09/22 | 09/22 | 08/22 | 08/22 | 08/22 | 08/22
| Dryer No. | 4 | 4 | 4 | 4 | 4 | 3 | 4 | 4 | 1 | 1 | 1 | 1 | 1 | 1 | 1 | 1 | 4 | 4 | 4 | 4 | 1 | 1 | 1 | 1
| Dryer Car No. | 13* | 154 | 21 | 62 | 13* | 14* | 29 | 31 | 106 | 112* | 140 | 28* | 144 | 22 | 24 | 28* | 108 | 14* | 79 | 88 | 107 | 112* | 15 | 90
| Dryer Car Position. | 7 | 8 | 9 | 10 | 7 | 4 | 6 | 5 | 5 | 4 | 6 | 7 | 9 | 10 | 8 | 7 | 1 | 4 | 2 | 3 | 3 | 4 | 2 | 1
| Extruder No. | 4 | 4 | 4 | 4 | 4 | 4 | 4 | 4 | 4 | 4 | 4 | 4 | 4 | 4 | 4 | 4 | 4 | 4 | 4 | 4 | 7 | 4 | 4 | 4
| Extruder Date | 16/02 | 16/02 | 16/02 | 16/02 | 16/02 | 16/02 | 16/02 | 16/02 | 18/02 | 18/02 | 18/02 | 18/02 | 18/02 | 18/02 | 18/02 | 18/02 | 16/02 | 16/02 | 16/02 | 16/02 | 17/02 | 17/02 | 17/02 | 17/02
| Product | JP225 | JP225 | JP225 | JP225 | JP225 | JP225 | JP225 | JP225 | JP225 | JP225 | JP225 | JP225 | JP225 | JP225 | JP225 | JP225 | JP225 | JP225 | JP225 | JP225 | JP225 | JP225 | JP225 | JP225
1 | Crack In Thick Portion
2 | Crack At Spigot |  | 1 | [14 empty] | 1 | 1 | [5 empty] | 1
3 | Cross Crack | 2 | 3 | 2 |  | 2 | 2 | 2 | 1 | 2 | 1 |  | 2 | 3 | 1 | 1 |  | 3 |  |  | 5 |  |  | 1 | 3
4 | Cooling Crack |  |  | 2 | 3 | 1 | 1 | 2 | 1 | 1 |  | 1 | 1 |  | 2 |  | 1 |  | 1 | 1 |  | 2 | 1 |  | 1
5 | Long Spigot Crack | 1 | 3 | 2 | 1 | 2 | 1 |  | 3 | 1 | 1 | 4 | 1 | 1 | 4 | 2 |  | 2 | 1 |  | 2 | 4 | 1 | 1 | 2
6 | Body Crack |  |  |  | 3 | 2 |  | 1 |  |  |  | 2 | 1 |  |  |  | 2 |  |  |  | 1 | 4 | 1 | 3
7 | Blister |  |  |  | 1 |  |  | 1
8 | Explode | [20 empty] | 1
9 | Ring Not Cut
10 | Chipping Off
11 | Irregular Incision
12 | Body Rough
13 | Bend Pipes | [19 empty] | 1
14 | Socket Deformation
15 | Setting Damage
16 | Hard Clay
17 | Iron Contamination
18 | Drying Crack
19 | Body Dented
20 | Between Car Damage
21 | Spider Crack
22 | Socket Chipping Off
23 | Limestone
24 | Under Fire
25 | Inspection damage
26 | Spigot Deformation
27 | Overfire
28 | Crack At Neck
29 | Radial crack
30 | Lamination
31 | Lab Test
32 | Glaze Defect-Crawling.
33 | Remain Clay
34 | Socket Damage
35 | Gross Grog
36 | Firing Damage
37 | Pipe Collapse |  | 1 | [9 empty] | 2
38 | Socket Crack
| Rejected Pipes | 3 | 8 | 6 | 8 | 7 | 4 | 6 | 5 | 4 | 2 | 7 | 7 | 4 | 7 | 3 | 3 | 6 | 3 | 1 | 9 | 11 | 3 | 5 | 7
| Good Pipes | 12 | 39 | 43 | 41 | 19 | 32 | 43 | 44 | 45 | 34 | 42 | 18 | 39 | 37 | 45 | 21 | 43 | 10 | 48 | 40 | 37 | 10 | 44 | 42
| Total Pipes Inspected | 15 | 47 | 49 | 49 | 26 | 36 | 49 | 49 | 49 | 36 | 49 | 25 | 43 | 44 | 48 | 24 | 49 | 13 | 49 | 49 | 48 | 13 | 49 | 49