## Sheet1
Firing Batch Date: All | [12 empty] | Printed Date: 19/09/2022 11:48:43
Firing Batch No. : 061/02/22 | [11 empty] | KILN: G2
| Kiln Car No. | 10/04 | 27/05 | 31/01 | 31/01 | 38/06 | 44/03 | 44/03 | 44/03 | 44/03 | 10/04 | 10/04 | 10/04 | 10/04 | 27/05 | 27/05 | 27/05 | 31/01 | 31/01 | 32/02 | 32/02 | 32/02 | 32/02 | 38/06 | 38/06 | 38/06 | 38/06 | 44/03
| Drying Batch | 20/22 | 20/22 | 20/22 | 20/22 | 20/22 | 20/22 | 20/22 | 20/22 | 20/22 | 20/22 | 20/22 | 20/22 | 20/22 | 20/22 | 20/22 | 20/22 | 20/22 | 20/22 | 20/22 | 20/22 | 20/22 | 20/22 | 20/22 | 20/22 | 20/22 | 20/22 | 20/22
| Dryer No. | 6 | 6 | 8 | 8 | 6 | 7 | 7 | 7 | 7 | 7 | 7 | 7 | 7 | 6 | 7 | 6 | 8 | 8 | 8 | 7 | 7 | 8 | 6 | 6 | 6 | 6 | 7
| Dryer Car No. | 136* | 58 | 114 | 35* | 92 | 101 | 104 | 136* | 78 | 105 | 41* | 86* | 87 | 30 | 41* | 49 | 40 | 82* | 51 | 70 | 74 | 82* | 102 | 118* | 127 | 20 | 86*
| Dryer Car Position. | 8 | 4 | 7 | 6 | 5 | 6 | 5 | 8 | 2 | 7 | 10 | 4 | 9 | 3 | 10 | 2 | 8 | 9 | 10 | 1 | 3 | 9 | 8 | 10 | 6 | 7 | 4
| Extruder No. | 3 | 3 | 3 | 3 | 1 | 1 | 3 | 3 | 3 | 2 | 2 | 2 | 2 | 7 | 2 | 2 | 2 | 2 | 2 | 2 | 7 | 2 | 2 | 2 | 7 | 2 | 2
| Extruder Date | 21/02 | 22/02 | 20/02 | 20/02 | 22/02 | 21/02 | 21/02 | 21/02 | 21/02 | 21/02 | 21/02 | 21/02 | 21/02 | 22/02 | 21/02 | 22/02 | 20/02 | 20/02 | 20/02 | 21/02 | 21/02 | 20/02 | 22/02 | 22/02 | 22/02 | 22/02 | 21/02
| Product | DN150 | DN150 | DN150 | DN150 | DN150 | DN150 | DN150 | DN150 | DN150 | DN225/175 | DN225/175 | DN225/175 | DN225/175 | DN225/175 | DN225/175 | DN225/175 | DN225/175 | DN225/175 | DN225/175 | DN225/175 | DN225/175 | DN225/175 | DN225/175 | DN225/175 | DN225/175 | DN225/175 | DN225/175
1 | Crack In Thick Portion |  |  |  | 1 |  |  |  |  | 6 | 7 | 13 |  | 32 |  | 9
2 | Crack At Spigot | 1 | 1 | 1 | 1 |  |  | 1 |  | 2 | [6 empty] | 2 |  |  |  | 1 | 1 |  | 1 |  |  | 1 | 1
3 | Cross Crack |  |  | 1 | [16 empty] | 1 | 28
4 | Cooling Crack | 1 | 1 | 1 | 2 |  |  | 3 |  | 2 | 3 |  |  | 3 |  | 1 | 1 | 2 | 1 | 8 | 4 | 3 | 1 | 1 |  |  | 2
5 | Long Spigot Crack |  | 2 | 2 | [5 empty] | 1 |  |  |  |  | 2 |  | 1 |  |  |  |  | 1 |  | 1
6 | Body Crack
7 | Blister | [9 empty] | 1 | [9 empty] | 1 | 1
8 | Explode |  |  |  | 1 | [9 empty] | 1 | [8 empty] | 1
9 | Ring Not Cut
10 | Chipping Off | 1 |  | 2 | 2 |  |  | 3 | 1 | 4 | 2 | [5 empty] | 2 | 1 | 2 | 4 | 2 | [5 empty] | 1
11 | Irregular Incision | [19 empty] | 1
12 | Body Rough
13 | Bend Pipes | 31 | 28 | 21 | 24 |  | 9 | 26 | 11 | 14 | 1 | 3 | 2 | 1 | 5 | 3 | 8 | 26 | 4 | 19 | 5 | 6 | 6 | 9 | 1 | 5 | 2 | 2
14 | Socket Deformation | [7 empty] | 1 | [5 empty] | 2 |  | 1 |  |  |  | 1
15 | Setting Damage |  |  | 1 | [5 empty] | 1 |  | 2 |  |  | 1 |  |  |  |  | 1
16 | Hard Clay |  |  |  | 1 |  |  | 1
17 | Iron Contamination
18 | Drying Crack
19 | Body Dented
20 | Between Car Damage
21 | Spider Crack
22 | Socket Chipping Off |  | 4 | 3 | 1 |  |  | 1 |  |  | 1 | [5 empty] | 1 |  | 1 | 1 | 4 | 1 |  | 4 |  | 1 | 2 | 1
23 | Limestone
24 | Under Fire
25 | Inspection damage
26 | Spigot Deformation
27 | Overfire
28 | Crack At Neck
29 | Radial crack
30 | Lamination
31 | Lab Test
32 | Glaze Defect-Crawling.
33 | Remain Clay
34 | Socket Damage | [6 empty] | 1
35 | Gross Grog
36 | Firing Damage
37 | Pipe Collapse
38 | Socket Crack | 1 | 1 | 4 | 1 |  |  | 2 | 1 | 2 | 1 |  |  |  | 1 |  |  | 2 |  | 2 |  | 1 |  | 1 |  |  | 1
| Rejected Pipes | 35 | 37 | 36 | 34 |  | 9 | 38 | 14 | 32 | 16 | 18 | 2 | 36 | 12 | 13 | 16 | 31 | 8 | 35 | 20 | 43 | 7 | 18 | 1 | 6 | 9 | 4
| Good Pipes | 35 | 80 | 67 | 51 |  | 14 | 79 | 33 | 86 | 48 | 8 | 9 | 28 | 45 | 15 | 48 | 25 | 35 | 29 | 44 | 18 | 14 | 46 | 5 | 58 | 55 | 46
| Total Pipes Inspected | 70 | 117 | 103 | 85 |  | 23 | 117 | 47 | 118 | 64 | 26 | 11 | 64 | 57 | 28 | 64 | 56 | 43 | 64 | 64 | 61 | 21 | 64 | 6 | 64 | 64 | 50