## Sheet1
Firing Batch Date: All | [12 empty] | Printed Date: 19/09/2022 11:47:54
Firing Batch No. : 062/02/22 | [11 empty] | KILN: G1
| Kiln Car No. | 19/01 | 47/02 | 47/02 | 47/02 | 01/04 | 01/04 | 01/04 | 01/04 | 12/03 | 12/03 | 12/03 | 12/03 | 12/03 | 13/06 | 13/06 | 13/06 | 13/06 | 19/01 | 19/01 | 19/01 | 20/05 | 20/05 | 20/05 | 20/05 | 47/02 | 47/02
| Drying Batch | 20/22 | 10/20 | 10/22 | 10/22 | 13/22 | 13/22 | 13/22 | 13/22 | 10/22 | 10/22 | 10/22 | 10/22 | 13/22 | 13/22 | 13/22 | 13/22 | 13/22 | 10/22 | 10/22 | 20/22 | 13/22 | 13/22 | 13/22 | 13/22 | 10/22 | 10/22
| Dryer No. | 6 | 5 | 5 | 5 | 10 | 10 | 10 | 10 | 5 | 5 | 5 | 5 | 10 | 10 | 10 | 10 | 10 | 5 | 5 | 6 | 10 | 10 | 10 | 10 | 5 | 5
| Dryer Car No. | 83 | 11 | 18 | 94 | 110* | 142 | 145 | 56* | 125 | 42 | 54* | 96 | 56* | 100* | 21 | 27 | 34 | 37 | 76 | 118* | 100* | 110* | 39 | 57 | 54* | 77
| Dryer Car Position. | 9 | 4 | 1 | 4 | 9 | 10 | 11 | 12 | 8 | 10 | 7 | 9 | 12 | 6 | 3 | 5 | 4 | 3 | 2 | 10 | 6 | 9 | 7 | 8 | 7 | 6
| Extruder No. | 3 | 3 | 3 | 3 | 2 | 7 | 2 | 2 | 2 | 1 | 7 | 2 | 2 | 2 | 2 | 7 | 2 | 2 | 2 | 2 | 2 | 2 | 7 | 7 | 7 | 7
| Extruder Date | 22/02 | 19/02 | 19/02 | 19/02 | 22/02 | 21/02 | 21/02 | 21/02 | 20/02 | 21/02 | 20/02 | 20/02 | 21/02 | 22/02 | 22/02 | 22/02 | 22/02 | 19/02 | 19/02 | 22/02 | 22/02 | 22/02 | 22/02 | 22/02 | 20/02 | 20/02
| Product | DN150 | DN150 | DN150 | DN150 | DN225/175 | DN225/175 | DN225/175 | DN225/175 | DN225/175 | DN225/175 | DN225/175 | DN225/175 | DN225/175 | DN225/175 | DN225/175 | DN225/175 | DN225/175 | DN225/175 | DN225/175 | DN225/175 | DN225/175 | DN225/175 | DN225/175 | DN225/175 | DN225/175 | DN225/175
1 | Crack In Thick Portion | 1 | [18 empty] | 2
2 | Crack At Spigot | 2 |  |  |  |  | 1 |  | 1 | 1 | 3 | 1 | 2 |  |  | 4 | 3 | 3 | 1 | 1 | 1 | 1 |  | 1
3 | Cross Crack |  |  |  | 1 |  | 1 | [8 empty] | 1 |  |  |  | 1 |  | 1
4 | Cooling Crack | 3 |  | 2 | 2 | 2 |  | 3 | 2 | 1 | 4 |  | 2 |  |  |  |  | 4 |  |  |  | 1 | 1 | 2 | 1 |  | 1
5 | Long Spigot Crack | 1 |  |  | 2 |  | 1 | 2 |  | 3 | 1 |  |  |  |  | 2 |  |  |  |  | 1 | 2 |  | 1 | 1 |  | 2
6 | Body Crack | [14 empty] | 1 | 1 |  |  |  | 1 |  |  | 2
7 | Blister |  |  | 1
8 | Explode | [5 empty] | 1 | [11 empty] | 1 |  |  | 1 | 1
9 | Ring Not Cut | [14 empty] | 1 |  |  | 1 | [7 empty] | 1
10 | Chipping Off | [5 empty] | 1 | 1 | 2 |  |  |  | 1 | 1 |  |  | 1 | 1 |  | 1 | 1 | 1 |  | 1 | 1
11 | Irregular Incision | [6 empty] | 1 |  |  |  | 1 | [8 empty] | 1
12 | Body Rough
13 | Bend Pipes | 22 | 9 | 9 | 23 |  | 9 | 6 | 5 | 13 | 8 | 1 | 7 |  |  | 7 | 2 | 6 | 2 | 6 |  | 6 | 6 | 6 | 8 | 7 | 6
14 | Socket Deformation
15 | Setting Damage | [9 empty] | 1 | [6 empty] | 2 |  |  |  | 1 |  |  | 3
16 | Hard Clay
17 | Iron Contamination
18 | Drying Crack
19 | Body Dented
20 | Between Car Damage
21 | Spider Crack
22 | Socket Chipping Off | 3 |  |  |  | 2 | 2 | 1 | 1 | 2 | 2 | 1 | 3 |  | 1 | 1 | 3 | 6 | 6 | 1 | 2 | 2 |  | 2
23 | Limestone
24 | Under Fire
25 | Inspection damage
26 | Spigot Deformation
27 | Overfire
28 | Crack At Neck
29 | Radial crack
30 | Lamination
31 | Lab Test
32 | Glaze Defect-Crawling.
33 | Remain Clay
34 | Socket Damage
35 | Gross Grog
36 | Firing Damage
37 | Pipe Collapse
38 | Socket Crack | 1 | [7 empty] | 1 | 1 |  |  |  |  | 1 | [10 empty] | 5
| Rejected Pipes | 33 | 9 | 12 | 28 | 4 | 15 | 14 | 11 | 22 | 20 | 4 | 15 | 1 | 1 | 18 | 10 | 22 | 11 | 10 | 9 | 16 | 8 | 15 | 14 | 7 | 15
| Good Pipes | 84 | 5 | 98 | 83 | 10 | 49 | 50 | 45 | 28 | 39 | 36 | 45 | 5 | 13 | 38 | 54 | 42 | 40 | 50 | 29 | 34 | 42 | 49 | 37 | 13 | 48
| Total Pipes Inspected | 117 | 14 | 110 | 111 | 14 | 64 | 64 | 56 | 50 | 59 | 40 | 60 | 6 | 14 | 56 | 64 | 64 | 51 | 60 | 38 | 50 | 50 | 64 | 51 | 20 | 63