## Sheet1
Firing Batch Date: All | [12 empty] | Printed Date: 19/09/2022 11:45:20
Firing Batch No. : 063/02/22 | [11 empty] | KILN: L
| Kiln Car No. | 08/02 | 08/02 | 08/02 | 08/02 | 08/02 | 09/03 | 09/03 | 09/03 | 09/03 | 09/03 | 09/03 | 09/03 | 09/03 | 18/04 | 18/04 | 25/06 | 25/06 | 42/01 | 42/01 | 18/04 | 18/04 | 18/04 | 25/06 | 25/06 | 25/06 | 37/05 | 37/05 | 37/05 | 37/05 | 42/01 | 42/01 | 42/01
| Drying Batch | 13/22 | 13/22 | 13/22 | 13/22 | 13/22 | 13/22 | 13/22 | 13/22 | 13/22 | 13/22 | 13/22 | 13/22 | 21/22 | 21/22 | 21/22 | 21/22 | 21/22 | 13/22 | 13/22 | 21/22 | 21/22 | 21/22 | 21/22 | 21/22 | 21/22 | 21/22 | 21/22 | 21/22 | 21/22 | 13/22 | 13/22 | 13/22
| Dryer No. | 10 | 10 | 10 | 10 | 10 | 10 | 10 | 10 | 10 | 10 | 10 | 10 | 8 | 10 | 8 | 8 | 7 | 10 | 10 | 8 | 8 | 8 | 7 | 8 | 7 | 8 | 8 | 8 | 8 | 10 | 10 | 10
| Dryer Car No. | 10* | 12* | 32 | 43 | 64 | 101 | 12* | 26 | 52 | 61 | 69 | 84 | 134* | 134* | 62* | 40 | 86 | 10* | 10* | 03 | 083* | 114 | 13 | 66* | 70 | 117 | 30 | 66* | 83* | 02 | 11 | 46
| Dryer Car Position. | 14 | 18 | 17 | 16 | 15 | 19 | 18 | 22 | 21 | 20 | 23 | 24 | 3 | 3 | 4 | 10 | 3 | 14 | 14 | 6 | 7 | 5 | 1 | 2 | 2 | 9 | 8 | 2 | 7 | 13 | 2 | 1
| Extruder No. | 3 | 1 | 3 | 3 | 1 | 3 | 1 | 3 | 3 | 1 | 3 | 1 | 1 | 1 | 3 | 3 | 3 | 3 | 3 | 2 | 2 | 2 | 7 | 2 | 7 | 2 | 7 | 2 | 2 | 2 | 2 | 2
| Extruder Date | 22/02 | 21/02 | 21/02 | 22/02 | 22/02 | 21/02 | 21/02 | 21/02 | 21/02 | 21/02 | 21/02 | 21/02 | 23/02 | 23/02 | 23/02 | 24/02 | 24/02 | 22/02 | 22/02 | 23/02 | 21/02 | 23/02 | 24/02 | 23/02 | 24/02 | 21/02 | 21/02 | 23/02 | 21/02 | 21/02 | 22/02 | 21/02
| Product | DN150 | DN150 | DN150 | DN150 | DN150 | DN150 | DN150 | DN150 | DN150 | DN150 | DN150 | DN150 | DN150 | DN150 | DN150 | DN150 | DN150 | DN150 | DN150 (U) | DN225/175 | DN225/175 | DN225/175 | DN225/175 | DN225/175 | DN225/175 | DN225/175 | DN225/175 | DN225/175 | DN225/175 | DN225/175 | DN225/175 | DN225/175
1 | Crack In Thick Portion | [25 empty] | 2 |  | 1
2 | Crack At Spigot |  |  | 1 | [14 empty] | 1 | [12 empty] | 2
3 | Cross Crack |  |  |  | 1 | [20 empty] | 1
4 | Cooling Crack |  | 3 | 2 | 1 | 1 |  |  | 3 | 4 |  | 2 |  | 3 | 2 | 4 |  |  | 1 |  | 1 |  | 2 | [5 empty] | 1
5 | Long Spigot Crack |  | 4 | 1 | 2 | 1 | [14 empty] | 1 | 1 |  |  |  | 3 | 1 |  |  |  |  | 1
6 | Body Crack
7 | Blister |  | 1 | [8 empty] | 1 | [15 empty] | 1
8 | Explode |  | 1 | [20 empty] | 1 |  | 2
9 | Ring Not Cut | [16 empty] | 1
10 | Chipping Off |  | 1 | [6 empty] | 2 |  |  |  | 3 |  | 2 | [11 empty] | 1
11 | Irregular Incision |  |  | 2 |  |  |  |  | 1 | 2 |  | 2 |  |  | 2
12 | Body Rough
13 | Bend Pipes | 5 | 19 | 10 | 14 | 9 |  |  | 11 | 8 |  | 12 |  | 2 | 8 | 16 | 23 | 7 | 5 |  | 24 |  | 11 | 4 |  |  | 1 | 1 | 6 | 1 | 3 |  | 4
14 | Socket Deformation | [7 empty] | 3 |  |  | 3
15 | Setting Damage | [19 empty] | 2 |  |  | 2 |  |  | 2 | 1 | 1
16 | Hard Clay | [10 empty] | 1 |  | 1
17 | Iron Contamination
18 | Drying Crack
19 | Body Dented
20 | Between Car Damage
21 | Spider Crack
22 | Socket Chipping Off |  | 3 |  | 1 | 2 |  |  |  | 1 | [9 empty] | 1 | 2 |  | 1 |  |  | 1 |  | 1 | 1 |  |  | 1 | 1
23 | Limestone
24 | Under Fire
25 | Inspection damage
26 | Spigot Deformation
27 | Overfire
28 | Crack At Neck
29 | Radial crack
30 | Lamination
31 | Lab Test
32 | Glaze Defect-Crawling.
33 | Remain Clay
34 | Socket Damage
35 | Gross Grog
36 | Firing Damage
37 | Pipe Collapse
38 | Socket Crack |  | 1 | 1 | [19 empty] | 2 |  | 1 | 7 | 2 | 2 |  | 1
| Rejected Pipes | 5 | 33 | 17 | 19 | 13 |  |  | 18 | 17 |  | 21 |  | 9 | 12 | 21 | 23 | 8 | 7 | 1 | 30 | 1 | 14 | 9 |  | 8 | 13 | 7 | 12 | 1 | 4 | 4 | 5
| Good Pipes | 42 | 60 | 101 | 99 | 10 |  | 28 | 97 | 103 |  | 97 |  | 9 | 25 | 75 | 68 | 46 | 40 | 15 | 34 | 20 | 50 | 55 | 16 | 42 | 49 | 57 | 36 | 40 | 55 | 60 | 54
| Total Pipes Inspected | 47 | 93 | 118 | 118 | 23 |  | 28 | 115 | 120 |  | 118 |  | 18 | 37 | 96 | 91 | 54 | 47 | 16 | 64 | 21 | 64 | 64 | 16 | 50 | 62 | 64 | 48 | 41 | 59 | 64 | 59