## Sheet1
Firing Batch Date: All | [12 empty] | Printed Date: 19/09/2022 11:44:32
Firing Batch No. : 064/02/22 | [11 empty] | KILN: G2
| Kiln Car No. | 30/01 | 30/01 | 30/01 | 30/01 | 16/03 | 16/03 | 16/03 | 16/03 | 26/04 | 26/04 | 26/04 | 26/04 | 31/06 | 31/06 | 31/06 | 31/06 | 36/05 | 36/05 | 36/05 | 36/05 | 48/02 | 48/02 | 48/02 | 48/02
| Drying Batch | 21/22 | 21/22 | 21/22 | 21/22 | 10/22 | 10/22 | 10/22 | 10/22 | 09/22 | 09/22 | 10/22 | 10/22 | 09/22 | 09/22 | 09/22 | 09/22 | 09/22 | 09/22 | 09/22 | 09/22 | 10/22 | 10/22 | 10/22 | 10/22
| Dryer No. | 7 | 7 | 7 | 7 | 3 | 3 | 3 | 3 | 2 | 2 | 3 | 3 | 2 | 2 | 2 | 2 | 2 | 2 | 2 | 2 | 3 | 3 | 3 | 3
| Dryer Car No. | 09 | 114 | 74 | 89 | 07 | 101 | 124 | 132 | 122 | 139 | 59 | 65 | 05 | 25 | 47 | 97 | 135 | 23 | 81 | 99 | 08 | 37 | 59 | 95
| Dryer Car Position. | 9 | 7 | 4 | 6 | 8 | 7 | 6 | 5 | 2 | 1 | 9 | 10 | 9 | 7 | 10 | 8 | 3 | 6 | 4 | 5 | 3 | 4 | 1 | 2
| Extruder No. | 2 | 7 | 7 | 2 | 2 | 5 | 5 | 5 | 5 | 5 | 5 | 5 | 5 | 5 | 5 | 5 | 5 | 5 | 5 | 5 | 5 | 5 | 5 | 5
| Extruder Date | 24/02 | 24/02 | 24/02 | 24/02 | 20/02 | 20/02 | 20/02 | 20/02 | 20/02 | 20/02 | 20/02 | 20/02 | 21/02 | 21/02 | 21/02 | 21/02 | 21/02 | 21/02 | 21/02 | 21/02 | 19/02 | 20/02 | 19/02 | 19/02
| Product | DN225/175 | DN225/175 | DN225/175 | DN225/175 | DN300 | DN300 | DN300 | DN300 | DN300 | DN300 | DN300 | DN300 | DN300 | DN300 | DN300 | DN300 | DN300 | DN300 | DN300 | DN300 | DN300 | DN300 | DN300 | DN300
1 | Crack In Thick Portion | [10 empty] | 1
2 | Crack At Spigot | 1 |  |  | 2 |  | 2 | 3 | 1 | 1 |  | 1 | [5 empty] | 2 | 2 | 3 | 1
3 | Cross Crack |  |  | 1 |  | 2 |  |  |  | 2 |  |  | 2 | 3 | 1 |  |  |  | 1 | 6 | 3 | 12 | 8 | 3 | 1
4 | Cooling Crack | 1 |  |  | 2 | 4 | 1 | 1 | 5 | 2 | 5 | 3 | 3 | 1 | 1 | 1 | 1 | 4 | 4 | 5 | 4 | 1 |  | 4 | 5
5 | Long Spigot Crack |  |  |  | 1 |  | 2 | 1 |  |  | 5 |  | 1 | 1 |  | 1 | 1 |  |  | 1 |  |  | 2 | 5 | 1
6 | Body Crack |  |  |  |  | 1 |  | 3 | 1 | 1 | [7 empty] | 1 |  | 1
7 | Blister | [16 empty] | 1 |  |  |  | 7
8 | Explode |  |  |  |  | 1 | 1 |  | 2 |  |  |  |  | 1 |  | 1 | 3 |  | 2
9 | Ring Not Cut |  | 1
10 | Chipping Off | 1
11 | Irregular Incision |  |  | 2
12 | Body Rough
13 | Bend Pipes | 2 | 1 |  |  | 2 | 5 |  |  | 5 |  | 2 | 3 | 8 | 10 | 2 | 6 | 2 | 7 | 1 | 10 | 4 | 17 | 2 | 9
14 | Socket Deformation | 1 | [11 empty] | 2 | 3 | 1
15 | Setting Damage
16 | Hard Clay
17 | Iron Contamination | [20 empty] | 3
18 | Drying Crack
19 | Body Dented
20 | Between Car Damage
21 | Spider Crack | [20 empty] | 1
22 | Socket Chipping Off | 1 |  |  | 1 |  | 2 |  |  |  | 1 | 1 | 1 | [11 empty] | 1
23 | Limestone
24 | Under Fire
25 | Inspection damage
26 | Spigot Deformation
27 | Overfire
28 | Crack At Neck
29 | Radial crack
30 | Lamination
31 | Lab Test
32 | Glaze Defect-Crawling.
33 | Remain Clay
34 | Socket Damage
35 | Gross Grog
36 | Firing Damage
37 | Pipe Collapse
38 | Socket Crack |  |  | 1 |  |  | 1 | 1 | 1 | 1 | 1 | [10 empty] | 1 |  |  | 3
| Rejected Pipes | 7 | 2 | 4 | 6 | 10 | 14 | 9 | 10 | 12 | 12 | 8 | 10 | 16 | 15 | 6 | 11 | 10 | 16 | 17 | 18 | 27 | 27 | 11 | 20
| Good Pipes | 43 | 51 | 51 | 51 | 26 | 22 | 25 | 22 | 22 | 22 | 28 | 24 | 20 | 20 | 25 | 25 | 26 | 17 | 16 | 18 | 9 | 7 | 25 | 12
| Total Pipes Inspected | 50 | 53 | 55 | 57 | 36 | 36 | 34 | 32 | 34 | 34 | 36 | 34 | 36 | 35 | 31 | 36 | 36 | 33 | 33 | 36 | 36 | 34 | 36 | 32