## Sheet1
Firing Batch Date: All | [12 empty] | Printed Date: 19/09/2022 11:43:33
Firing Batch No. : 065/02/22 | [11 empty] | KILN: G1
| Kiln Car No. | 10/03 | 10/03 | 10/03 | 10/03 | 10/03 | 32/01 | 32/01 | 34/06 | 34/06 | 44/02 | 44/02 | 44/02 | 44/02 | 44/02 | 10/03 | 32/01 | 32/01 | 34/06 | 34/06 | 38/04 | 38/04 | 38/04 | 38/04 | 41/05 | 41/05 | 41/05 | 41/05
| Drying Batch | 21/22 | 21/22 | 21/22 | 21/22 | 21/22 | 21/22 | 21/22 | 09/22 | 09/22 | 21/22 | 21/22 | 21/22 | 21/22 | 21/22 | 21/22 | 21/22 | 21/22 | 09/22 | 09/22 | 09/22 | 09/22 | 09/22 | 21/22 | 09/22 | 09/22 | 09/22 | 09/22
| Dryer No. | 6 | 8 | 6 | 6 | 6 | 7 | 7 | 1 | 1 | 7 | 6 | 6 | 6 | 6 | 6 | 7 | 6 | 1 | 1 | 1 | 1 | 1 | 6 | 1 | 1 | 1 | 1
| Dryer Car No. | 11 | 125 | 37* | 83 | 96 | 104* | 144 | 112 | 140 | 104 | 105 | 37* | 58 | 78 | 127* | 16 | 87 | 107* | 22 | 106 | 15 | 28 | 127* | 107* | 14 | 29 | 57
| Dryer Car Position. | 6 | 8 | 5 | 7 | 9 | 8 | 5 | 2 | 3 | 8 | 2 | 5 | 4 | 3 | 10 | 10 | 1 | 9 | 10 | 4 | 5 | 1 | 10 | 9 | 6 | 7 | 8
| Extruder No. | 3 | 3 | 1 | 1 | 1 | 3 | 1 | 3 | 1 | 3 | 3 | 1 | 3 | 1 | 2 | 7 | 2 | 7 | 2 | 2 | 2 | 2 | 2 | 7 | 2 | 2 | 2
| Extruder Date | 24/02 | 24/02 | 28/02 | 24/02 | 24/02 | 24/02 | 24/02 | 23/02 | 23/02 | 24/02 | 24/02 | 24/02 | 24/02 | 24/02 | 24/02 | 24/02 | 24/02 | 23/02 | 24/02 | 23/02 | 23/02 | 23/02 | 24/02 | 23/02 | 23/02 | 23/02 | 23/02
| Product | DN150 | DN150 | DN150 | DN150 | DN150 | DN150 | DN150 | DN150 | DN150 | DN150 | DN150 | DN150 | DN150 | DN150 | DN225/175 | DN225/175 | DN225/175 | DN225/175 | DN225/175 | DN225/175 | DN225/175 | DN225/175 | DN225/175 | DN225/175 | DN225/175 | DN225/175 | DN225/175
1 | Crack In Thick Portion |  |  | 2 |  |  | 3 |  |  |  | 1 | 2 |  |  |  |  | 1 | 1 |  | 1 | 1
2 | Crack At Spigot
3 | Cross Crack | [19 empty] | 1
4 | Cooling Crack | 3 | 11 |  | 1 |  | 6 |  | 1 |  |  | 8 | 1 |  | 7 | 3 | 2 | 4 | 1 | 1 | 11 | 6 | 3 |  |  |  |  | 1
5 | Long Spigot Crack | [14 empty] | 2 |  |  | 1 |  | 1 | 2 |  |  |  |  | 1
6 | Body Crack
7 | Blister | 1 | [20 empty] | 2
8 | Explode | [5 empty] | 1 |  |  |  | 1 | [7 empty] | 1 |  | 2 |  | 1
9 | Ring Not Cut |  | 1 | [8 empty] | 2
10 | Chipping Off | 1 | 2 |  |  |  | 2 |  | 3 |  |  | 1 | 2 |  | 2 | 1 | 13 | 1 |  | 1 | 1 | 3 |  |  | 1 |  | 2
11 | Irregular Incision | [7 empty] | 1
12 | Body Rough
13 | Bend Pipes | 29 | 34 | 1 | 46 |  | 30 | 50 | 35 | 100 | 5 | 17 | 22 | 25 | 41 | 1 |  | 6 | 3 | 2 | 2 | 3 | 6 | 5 | 1 | 7 | 5 | 2
14 | Socket Deformation | [19 empty] | 1 | 1
15 | Setting Damage | [7 empty] | 1 | [14 empty] | 1 | 1 |  |  | 1
16 | Hard Clay
17 | Iron Contamination |  | 1
18 | Drying Crack
19 | Body Dented
20 | Between Car Damage
21 | Spider Crack
22 | Socket Chipping Off | [5 empty] | 1 | [12 empty] | 2 |  |  |  |  | 1 |  | 1 | 1
23 | Limestone
24 | Under Fire
25 | Inspection damage
26 | Spigot Deformation
27 | Overfire
28 | Crack At Neck
29 | Radial crack
30 | Lamination
31 | Lab Test
32 | Glaze Defect-Crawling.
33 | Remain Clay
34 | Socket Damage
35 | Gross Grog
36 | Firing Damage
37 | Pipe Collapse
38 | Socket Crack | 1 | [6 empty] | 1 |  | 1 |  |  |  |  | 2 |  |  |  | 2 | 1 | 2 | [5 empty] | 1
| Rejected Pipes | 35 | 49 | 3 | 47 |  | 43 | 50 | 42 | 100 | 8 | 30 | 25 | 25 | 50 | 9 | 16 | 12 | 6 | 9 | 21 | 17 | 12 | 6 | 5 | 7 | 9 | 6
| Good Pipes | 86 | 64 | 17 | 28 |  | 24 | 71 | 67 | 7 | 21 | 90 | 28 | 86 | 36 | 24 | 44 | 44 | 27 | 54 | 40 | 47 | 49 | 23 | 26 | 54 | 53 | 55
| Total Pipes Inspected | 121 | 113 | 20 | 75 |  | 67 | 121 | 109 | 107 | 29 | 120 | 53 | 111 | 86 | 33 | 60 | 56 | 33 | 63 | 61 | 64 | 61 | 29 | 31 | 61 | 62 | 61