## Sheet1
Firing Batch Date: All | [12 empty] | Printed Date: 19/09/2022 11:42:47
Firing Batch No. : 066/02/22 | [11 empty] | KILN: L
| Kiln Car No. | 11/05 | 11/05 | 11/05 | 42/02 | 42/02 | 42/02 | 42/02 | 11/05 | 11/05 | 12/06 | 12/06 | 12/06 | 12/06 | 19/04 | 19/04 | 19/04 | 19/04 | 28/01 | 28/01 | 28/01 | 28/01 | 35/03 | 35/03 | 35/03 | 35/03 | 42/02 | 42/02
| Drying Batch | 22/22 | 22/22 | 22/22 | 22/22 | 22/22 | 22/22 | 22/22 | 22/22 | 22/22 | 14/22 | 14/22 | 14/22 | 14/22 | 22/22 | 22/22 | 22/22 | 22/22 | 22/22 | 22/22 | 22/22 | 22/22 | 22/22 | 22/22 | 22/22 | 22/22 | 22/22 | 22/22
| Dryer No. | 7 | 7 | 7 | 8 | 8 | 7 | 8 | 7 | 7 | 10 | 10 | 10 | 10 | 7 | 7 | 7 | 7 | 8 | 8 | 8 | 8 | 8 | 8 | 8 | 7 | 8 | 8
| Dryer Car No. | 09 | 117 | 83 | 114 | 142 | 40 | 62 | 67 | 95* | 134 | 56* | 64 | 70 | 137 | 59 | 89* | 95* | 26 | 27 | 43 | 69* | 70 | 80 | 86 | 89* | 03 | 69*
| Dryer Car Position. | 7 | 4 | 9 | 7 | 9 | 2 | 6 | 10 | 8 | 9 | 8 | 12 | 11 | 6 | 5 | 3 | 8 | 1 | 2 | 3 | 4 | 8 | 1 | 10 | 3 | 5 | 4
| Extruder No. | 3 | 1 | 1 | 1 | 1 | 3 | 3 | 2 | 2 | 2 | 7 | 7 | 7 | 2 | 2 | 2 | 2 | 2 | 7 | 7 | 7 | 2 | 7 | 2 | 1 | 2 | 7
| Extruder Date | 26/02 | 26/02 | 26/02 | 26/02 | 26/02 | 26/02 | 26/02 | 26/02 | 26/02 | 26/02 | 26/02 | 26/02 | 26/02 | 26/02 | 26/02 | 26/02 | 26/02 | 25/02 | 25/02 | 25/02 | 25/02 | 26/02 | 26/02 | 26/02 | 26/02 | 28/02 | 25/02
| Product | DN150 | DN150 | DN150 | DN150 | DN150 | DN150 | DN150 | DN225/175 | DN225/175 | DN225/175 | DN225/175 | DN225/175 | DN225/175 | DN225/175 | DN225/175 | DN225/175 | DN225/175 | DN225/175 | DN225/175 | DN225/175 | DN225/175 | DN225/175 | DN225/175 | DN225/175 | DN225/175 | DN225/175 | DN225/175
1 | Crack In Thick Portion | [22 empty] | 1
2 | Crack At Spigot | 2 | [18 empty] | 1 | 1 |  | 1
3 | Cross Crack | [5 empty] | 1 | [8 empty] | 12
4 | Cooling Crack | 1 | 7 | 2 |  |  |  | 1 |  |  |  |  | 12 | 2 |  | 2 |  |  | 1 | 1 |  |  | 2 | 2 | 2 |  | 2 | 1
5 | Long Spigot Crack | [21 empty] | 2 | 1 |  | 1 | 4
6 | Body Crack
7 | Blister
8 | Explode | [18 empty] | 1
9 | Ring Not Cut
10 | Chipping Off
11 | Irregular Incision
12 | Body Rough
13 | Bend Pipes | 52 | 18 | 30 |  |  | 27 | 14 | 1 |  | 2 | 2 | 3 | 1 | 2 | 6 | 10 |  |  | 2 | 2 | 1 | 4 | 2 | 2 |  | 7
14 | Socket Deformation
15 | Setting Damage | [18 empty] | 2 |  | 4 |  | 1
16 | Hard Clay |  | 3
17 | Iron Contamination |  | 1
18 | Drying Crack
19 | Body Dented
20 | Between Car Damage
21 | Spider Crack
22 | Socket Chipping Off | 4 | [6 empty] | 1 | [5 empty] | 1 |  |  | 1 | 1 | 2 | 2 | 1
23 | Limestone
24 | Under Fire
25 | Inspection damage
26 | Spigot Deformation
27 | Overfire
28 | Crack At Neck
29 | Radial crack
30 | Lamination
31 | Lab Test
32 | Glaze Defect-Crawling.
33 | Remain Clay
34 | Socket Damage
35 | Gross Grog
36 | Firing Damage
37 | Pipe Collapse
38 | Socket Crack | 1 |  |  |  |  | 2 |  |  |  | 3 |  |  |  | 3 |  |  | 2 |  | 1 | [5 empty] | 1
| Rejected Pipes | 60 | 29 | 32 |  |  | 30 | 15 | 2 |  | 5 | 2 | 15 | 3 | 7 | 20 | 10 | 3 | 2 | 9 | 5 | 7 | 8 | 8 | 4 | 2 | 13 | 1
| Good Pipes | 58 | 18 | 38 |  |  | 86 | 80 | 48 | 33 | 58 | 7 | 49 | 59 | 49 | 44 | 41 | 24 | 61 | 53 | 44 | 17 | 54 | 56 | 59 | 7 | 48 | 37
| Total Pipes Inspected | 118 | 47 | 70 |  |  | 116 | 95 | 50 | 33 | 63 | 9 | 64 | 62 | 56 | 64 | 51 | 27 | 63 | 62 | 49 | 24 | 62 | 64 | 63 | 9 | 61 | 38