## Sheet1
Firing Batch Date: All | [12 empty] | Printed Date: 19/09/2022 11:41:20
Firing Batch No. : 067/02/22 | [11 empty] | KILN: G2
| Kiln Car No. | 01/04 | 01/04 | 01/04 | 01/04 | 01/04 | 13/03 | 13/03 | 13/03 | 13/03 | 13/03 | 43/05 | 43/05 | 43/05 | 43/05 | 43/05 | 08/06 | 08/06 | 08/06 | 08/06 | 13/03 | 13/03 | 20/02 | 20/02 | 20/02 | 20/02 | 39/01 | 39/01 | 39/01 | 39/01
| Drying Batch | 14/22 | 14/22 | 14/22 | 14/22 | 14/22 | 14/22 | 14/22 | 14/22 | 14/22 | 14/22 | 14/22 | 14/22 | 14/22 | 14/22 | 22/22 | 22/22 | 22/22 | 22/22 | 22/22 | 14/22 | 14/22 | 14/22 | 14/22 | 14/22 | 14/22 | 14/22 | 14/22 | 14/22 | 14/22
| Dryer No. | 10 | 10 | 10 | 7 | 10 | 10 | 10 | 10 | 10 | 10 | 10 | 10 | 10 | 9 | 6 | 6 | 6 | 6 | 6 | 10 | 10 | 10 | 10 | 10 | 10 | 10 | 10 | 10 | 10
| Dryer Car No. | 115 | 129 | 130* | 46* | 88 | 103 | 21 | 46* | 61 | 84 | 120 | 121 | 130* | 73 | 05 | 105 | 81 | 87 | 99* | 10 | 143* | 108 | 111 | 143* | 32* | 145 | 32* | 52 | 56*
| Dryer Car Position. | 20 | 18 | 21 | 17 | 18 | 14 | 16 | 17 | 15 | 10 | 22 | 24 | 20 | 23 | 2 | 4 | 3 | 1 | 5 | 1 | 2 | 3 | 4 | 2 | 5 | 6 | 5 | 7 | 8
| Extruder No. | 3 | 1 | 3 | 3 | 3 | 1 | 1 | 3 | 3 | 3 | 1 | 1 | 3 | 3 | 3 | 2 | 7 | 2 | 7 | 2 | 2 | 2 | 2 | 2 | 2 | 2 | 2 | 2 | 7
| Extruder Date | 23/03 | 23/03 | 22/03 | 25/03 | 23/03 | 26/03 | 26/03 | 25/03 | 26/03 | 26/03 | 22/03 | 22/03 | 22/03 | 22/03 | 27/03 | 27/03 | 27/03 | 27/03 | 27/03 | 22/03 | 22/03 | 23/02 | 25/02 | 22/02 | 26/02 | 26/02 | 26/02 | 26/02 | 26/02
| Product | DN150 | DN150 | DN150 | DN150 | DN150 | DN150 | DN150 | DN150 | DN150 | DN150 | DN150 | DN150 | DN150 | DN150 | DN150 | DN225/175 | DN225/175 | DN225/175 | DN225/175 | DN225/175 | DN225/175 | DN225/175 | DN225/175 | DN225/175 | DN225/175 | DN225/175 | DN225/175 | DN225/175 | DN225/175
1 | Crack In Thick Portion | [21 empty] | 1 | 5 |  |  |  |  | 1
2 | Crack At Spigot | [21 empty] | 1 |  |  |  | 1 | 1
3 | Cross Crack | [15 empty] | 1 | [6 empty] | 1 | 1
4 | Cooling Crack | 2 | 1 | [6 empty] | 2 | 1 | [11 empty] | 2 | 2 | 6 |  | 7 |  | 2
5 | Long Spigot Crack | 1 | [14 empty] | 3 | [5 empty] | 2 | 2 | 1 |  |  | 1
6 | Body Crack | [28 empty] | 3
7 | Blister | [8 empty] | 1 | [12 empty] | 1
8 | Explode | [27 empty] | 1
9 | Ring Not Cut |  |  |  |  | 2 | [13 empty] | 1 |  |  | 1
10 | Chipping Off | 2 | 2 | 1 |  | 3 | [16 empty] | 2 |  | 3 |  |  |  |  | 2
11 | Irregular Incision
12 | Body Rough
13 | Bend Pipes | 24 | 18 | 7 | 23 | 20 |  |  | 14 | 39 | 47 | 20 | 119 | 1 | 15 | 70 | 3 | 3 |  |  | 14 | 1 | 4 | 15 | 6 |  | 3 | 1 | 2 | 3
14 | Socket Deformation
15 | Setting Damage | [15 empty] | 5 |  | 1
16 | Hard Clay | [25 empty] | 1
17 | Iron Contamination | [19 empty] | 1
18 | Drying Crack
19 | Body Dented
20 | Between Car Damage
21 | Spider Crack
22 | Socket Chipping Off |  | 1 | [19 empty] | 2 | 1
23 | Limestone
24 | Under Fire
25 | Inspection damage
26 | Spigot Deformation
27 | Overfire
28 | Crack At Neck
29 | Radial crack
30 | Lamination
31 | Lab Test
32 | Glaze Defect-Crawling.
33 | Remain Clay
34 | Socket Damage
35 | Gross Grog
36 | Firing Damage
37 | Pipe Collapse
38 | Socket Crack | 1 | [7 empty] | 3 | 4 | 1 |  |  |  |  | 2 | 7 | [5 empty] | 1 |  |  | 4
| Rejected Pipes | 30 | 22 | 8 | 23 | 25 |  |  | 14 | 45 | 52 | 21 | 119 | 1 | 15 | 70 | 14 | 10 | 1 | 1 | 15 | 1 | 16 | 27 | 17 |  | 16 | 3 | 6 | 8
| Good Pipes | 88 | 21 | 62 | 28 | 92 |  |  | 33 | 71 | 67 | 26 | 2 | 39 | 106 |  | 47 | 52 | 60 | 13 | 43 | 7 | 48 | 37 | 39 | 31 | 48 | 30 | 58 | 46
| Total Pipes Inspected | 118 | 43 | 70 | 51 | 117 |  |  | 47 | 116 | 119 | 47 | 121 | 40 | 121 | 70 | 61 | 62 | 61 | 14 | 58 | 8 | 64 | 64 | 56 | 31 | 64 | 33 | 64 | 54