## Sheet1
Firing Batch Date: All | [12 empty] | Printed Date: 19/09/2022 11:40:11
Firing Batch No. : 068/03/22 | [11 empty] | KILN: G1
| Kiln Car No. | 09/01 | 09/01 | 09/01 | 09/01 | 09/01 | 18/02 | 18/02 | 18/02 | 18/02 | 18/02 | 25/04 | 25/04 | 25/04 | 25/04 | 32/06 | 32/06 | 32/06 | 32/06 | 37/03 | 37/03 | 37/03 | 37/03 | 37/03 | 44/05 | 44/05 | 44/05 | 44/05 | 44/05
| Drying Batch | 14/22 | 22/22 | 22/22 | 22/22 | 22/22 | 10/22 | 10/22 | 10/22 | 10/22 | 10/22 | 10/22 | 11/22 | 11/22 | 11/22 | 11/22 | 11/22 | 11/22 | 11/22 | 10/22 | 10/22 | 10/22 | 10/22 | 10/22 | 11/22 | 11/22 | 11/22 | 11/22 | 11/22
| Dryer No. | 10 | 6 | 6 | 6 | 6 | 4 | 4 | 4 | 4 | 4 | 4 | 5 | 5 | 5 | 5 | 5 | 5 | 5 | 4 | 4 | 4 | 4 | 4 | 5 | 5 | 5 | 5 | 5
| Dryer Car No. | 12 | 28* | 65 | 96 | 99* | 113 | 31 | 35 | 79 | 92* | 101 | 136 | 22 | 33* | 02 | 100 | 39 | 57* | 131 | 83 | 90 | 92* | 99 | 110 | 33* | 42 | 57* | 77
| Dryer Car Position. | 13 | 9 | 6 | 7 | 5 | 4 | 1 | 3 | 2 | 5 | 8 | 2 | 1 | 3 | 9 | 9 | 8 | 7 | 9 | 7 | 8 | 5 | 6 | 6 | 3 | 5 | 7 | 4
| Extruder No. | 1 | 2 | 2 | 2 | 7 | 5 | 5 | 5 | 5 | 5 | 4 | 5 | 5 | 5 | 5 | 5 | 5 | 5 | 5 | 5 | 5 | 5 | 5 | 5 | 5 | 5 | 5 | 5
| Extruder Date | 26/03 | 27/03 | 27/03 | 27/03 | 27/03 | 23/03 | 23/03 | 23/03 | 23/03 | 23/03 | 24/03 | 24/03 | 24/03 | 24/03 | 25/03 | 25/03 | 25/03 | 25/03 | 24/03 | 24/03 | 24/03 | 23/03 | 23/03 | 24/03 | 24/03 | 24/03 | 25/03 | 24/03
| Product | DN150 | DN225/175 | DN225/175 | DN225/175 | DN225/175 | DN300 | DN300 | DN300 | DN300 | DN300 | DN300 | DN300 | DN300 | DN300 | DN300 | DN300 | DN300 | DN300 | DN300 | DN300 | DN300 | DN300 | DN300 | DN300 | DN300 | DN300 | DN300 | DN300
1 | Crack In Thick Portion
2 | Crack At Spigot |  |  |  | 2
3 | Cross Crack | [18 empty] | 6 | [7 empty] | 1
4 | Cooling Crack |  |  |  | 3 | 2 | 1 | 1 | 2 |  |  | 3 | 2 |  | 4 | 12 | 5 | 4 |  | 3 |  | 1 | 4 | 1
5 | Long Spigot Crack |  |  |  | 2 | 2 |  |  |  | 1 |  | 3 | 1 |  | 6 | [11 empty] | 1
6 | Body Crack |  |  |  |  | 1
7 | Blister | [26 empty] | 1
8 | Explode |  |  |  | 1 |  | 2 | 3 |  | 1 | 1 | 3 | 9 | 9 | 11 |  |  |  |  | 3 | 1 | 2 |  | 1 | 1 |  | 10 |  | 18
9 | Ring Not Cut
10 | Chipping Off
11 | Irregular Incision
12 | Body Rough
13 | Bend Pipes |  | 2 | 10 | 6 | 2 |  | 3 | [11 empty] | 2 | 2 | 1 |  |  | 2 |  |  | 1
14 | Socket Deformation
15 | Setting Damage | [23 empty] | 1 |  | 1
16 | Hard Clay | [6 empty] | 1
17 | Iron Contamination
18 | Drying Crack
19 | Body Dented
20 | Between Car Damage
21 | Spider Crack
22 | Socket Chipping Off | [6 empty] | 1 | [9 empty] | 1
23 | Limestone
24 | Under Fire
25 | Inspection damage
26 | Spigot Deformation
27 | Overfire
28 | Crack At Neck
29 | Radial crack
30 | Lamination
31 | Lab Test
32 | Glaze Defect-Crawling.
33 | Remain Clay
34 | Socket Damage
35 | Gross Grog
36 | Firing Damage
37 | Pipe Collapse
38 | Socket Crack |  |  |  |  | 1 | [18 empty] | 1
| Rejected Pipes |  | 2 | 10 | 14 | 8 | 3 | 9 | 2 | 2 | 1 | 9 | 12 | 9 | 21 | 12 | 5 | 5 |  | 14 | 3 | 4 | 4 | 2 | 5 |  | 12 | 3 | 18
| Good Pipes |  | 19 | 53 | 50 | 42 | 27 | 27 | 29 | 28 | 10 | 19 | 24 | 26 | 5 | 24 | 30 | 27 | 18 | 15 | 27 | 25 | 15 | 29 | 27 | 10 | 23 | 9 | 18
| Total Pipes Inspected |  | 21 | 63 | 64 | 50 | 30 | 36 | 31 | 30 | 11 | 28 | 36 | 35 | 26 | 36 | 35 | 32 | 18 | 29 | 30 | 29 | 19 | 31 | 32 | 10 | 35 | 12 | 36