## Sheet1
Firing Batch Date: All | [12 empty] | Printed Date: 19/09/2022 11:39:07
Firing Batch No. : 069/03/22 | [11 empty] | KILN: L
| Kiln Car No. | 26/04 | 26/04 | 26/04 | 31/05 | 31/05 | 31/05 | 10/01 | 10/01 | 10/01 | 10/01 | 26/04 | 26/04 | 30/03 | 30/03 | 30/03 | 30/03 | 31/05 | 38/02 | 38/02 | 38/02 | 38/02 | 38/02 | 41/06 | 41/06 | 41/06 | 41/06 | 41/06
| Drying Batch | 22/22 | 22/22 | 23/22 | 23/22 | 23/22 | 23/22 | 22/22 | 23/22 | 23/22 | 23/22 | 23/22 | 23/22 | 23/22 | 23/22 | 23/22 | 23/22 | 23/22 | 23/22 | 23/22 | 23/22 | 23/22 | 23/22 | 11/22 | 23/22 | 23/22 | 23/22 | 23/22
| Dryer No. | 6 | 6 | 8 | 7 | 8 | 7 | 6 | 8 | 8 | 8 | 7 | 6 | 7 | 7 | 8 | 7 | 7 | 8 | 7 | 8 | 8 | 8 | 3 | 7 | 7 | 7 | 7
| Dryer Car No. | 19 | 78 | 14* | 139 | 14* | 27 | 28* | 08 | 124 | 51* | 43* | 47* | 123* | 29 | 42 | 43* | 135* | 123* | 141 | 20 | 30 | 51* | 48* | 135* | 62 | 69 | 93
| Dryer Car Position. | 10 | 8 | 9 | 3 | 9 | 4 | 9 | 2 | 1 | 3 | 1 | 2 | 7 | 8 | 10 | 1 | 5 | 6 | 6 | 4 | 5 | 3 | 1 | 5 | 10 | 6 | 8
| Extruder No. | 1 | 1 | 1 | 3 | 1 | 1 | 2 | 7 | 7 | 2 | 2 | 2 | 7 | 2 | 2 | 2 | 2 | 7 | 7 | 7 | 7 | 2 | 7 | 2 | 2 | 2 | 2
| Extruder Date | 27/03 | 27/03 | 28/03 | 28/02 | 28/02 | 28/02 | 27/03 | 26/03 | 26/03 | 28/03 | 28/03 | 28/03 | 24/03 | 28/03 | 28/03 | 28/03 | 28/02 | 24/03 | 24/03 | 24/03 | 24/03 | 28/03 | 26/02 | 28/02 | 28/02 | 28/02 | 28/02
| Product | DN150 | DN150 | DN150 | DN150 | DN150 | DN150 | DN225/175 | DN225/175 | DN225/175 | DN225/175 | DN225/175 | DN225/175 | DN225/175 | DN225/175 | DN225/175 | DN225/175 | DN225/175 | DN225/175 | DN225/175 | DN225/175 | DN225/175 | DN225/175 | DN225/175 | DN225/175 | DN225/175 | DN225/175 | DN225/175
1 | Crack In Thick Portion | [24 empty] | 1 |  | 1
2 | Crack At Spigot | 1 | 1 | 2 | 4 |  | 3 | [5 empty] | 1 |  |  |  | 1 | [8 empty] | 1 | 1 | 1
3 | Cross Crack | [11 empty] | 1 |  |  |  | 1
4 | Cooling Crack | 7 | 1 | 1 | 7 | 2 | 5 |  |  | 2 |  | 1 |  |  |  | 1 | 1 |  |  | 1 | 2 |  |  |  |  | 1 | 1
5 | Long Spigot Crack |  |  |  | 1 | 4 |  |  | 1 | [5 empty] | 1 | 3 |  |  |  |  | 2 |  |  | 2
6 | Body Crack
7 | Blister |  | 1 |  | 1
8 | Explode | [6 empty] | 1 | 1 | 1 |  |  | 1
9 | Ring Not Cut | [22 empty] | 1
10 | Chipping Off | 4 | 2 | 3 | 2 | 3 | 2 | 1 | 1 |  |  |  |  | 3 |  |  | 2 |  |  |  | 1 |  |  | 1 |  |  | 1
11 | Irregular Incision |  | 1 | 2 |  |  | 1
12 | Body Rough
13 | Bend Pipes | 19 | 30 | 7 | 24 | 7 | 18 | 3 | 8 | 6 | 1 | 1 | 9 | 7 | 3 | 3 | 1 | 6 |  |  | 3 |  |  |  |  | 1
14 | Socket Deformation | [26 empty] | 1
15 | Setting Damage
16 | Hard Clay | [5 empty] | 3
17 | Iron Contamination |  |  |  | 2 |  | 2 | [13 empty] | 1
18 | Drying Crack
19 | Body Dented
20 | Between Car Damage
21 | Spider Crack
22 | Socket Chipping Off | 1 |  |  | 1 | [20 empty] | 1
23 | Limestone
24 | Under Fire
25 | Inspection damage
26 | Spigot Deformation
27 | Overfire | 1
28 | Crack At Neck
29 | Radial crack
30 | Lamination
31 | Lab Test
32 | Glaze Defect-Crawling.
33 | Remain Clay
34 | Socket Damage | [13 empty] | 2
35 | Gross Grog
36 | Firing Damage
37 | Pipe Collapse
38 | Socket Crack | 1 | 5 |  | 1 | 1 | 2 |  |  | 1 |  | 1 | 2 | 2 |  |  | 1 |  |  | 1 | [7 empty] | 1
| Rejected Pipes | 33 | 41 | 15 | 43 | 17 | 36 | 5 | 12 | 10 | 1 | 3 | 14 | 12 | 6 | 7 | 7 | 6 |  | 2 | 9 |  |  | 4 |  | 5 | 3 | 4
| Good Pipes | 57 | 80 | 32 | 77 | 30 | 79 | 33 | 52 | 54 | 31 | 6 | 43 | 26 | 47 | 51 | 42 | 44 | 13 | 62 | 55 | 57 | 17 | 42 | 8 | 44 | 50 | 55
| Total Pipes Inspected | 90 | 121 | 47 | 120 | 47 | 115 | 38 | 64 | 64 | 32 | 9 | 57 | 38 | 53 | 58 | 49 | 50 | 13 | 64 | 64 | 57 | 17 | 46 | 8 | 49 | 53 | 59