## Sheet1
Firing Batch Date: All | [12 empty] | Printed Date: 19/09/2022 11:38:01
Firing Batch No. : 070/03/22 | [11 empty] | KILN: G1
| Kiln Car No. | 28/04 | 28/04 | 28/04 | 28/04 | 28/04 | 48/03 | 42/06 | 34/01 | 34/01 | 34/01 | 34/01 | 34/01 | 35/05 | 35/05 | 35/05 | 35/05 | 36/02 | 36/02 | 36/02 | 36/02 | 36/02 | 42/06 | 42/06 | 42/06 | 48/03 | 48/03 | 48/03
| Drying Batch | 23/22 | 23/22 | 23/22 | 23/22 | 23/22 | 23/22 | 23/22 | 11/22 | 11/22 | 11/22 | 11/22 | 11/22 | 23/22 | 23/22 | 23/22 | 23/22 | 11/22 | 11/22 | 11/22 | 11/22 | 11/22 | 23/22 | 23/22 | 23/22 | 11/22 | 11/22 | 23/22
| Dryer No. | 6 | 6 | 7 | 7 | 6 | 7 | 6 | 3 | 3 | 3 | 3 | 3 | 5 | 6 | 6 | 6 | 3 | 3 | 3 | 3 | 3 | 6 | 6 | 6 | 3 | 3 | 6
| Dryer Car No. | 115 | 21 | 34* | 65* | 88 | 65* | 37* | 118 | 18 | 48* | 54 | 76* | 09 | 103* | 67 | 73 | 07 | 102 | 24* | 76* | 92 | 103* | 37* | 83 | 24* | 52 | 120
| Dryer Car Position. | 4 | 2 | 7 | 9 | 3 | 9 | 9 | 2 | 4 | 1 | 3 | 5 | 7 | 8 | 6 | 5 | 8 | 7 | 9 | 5 | 6 | 8 | 9 | 10 | 9 | 10 | 1
| Extruder No. | 3 | 3 | 1 | 3 | 1 | 3 | 7 | 7 | 2 | 7 | 2 | 2 | 7 | 7 | 7 | 2 | 7 | 7 | 7 | 2 | 7 | 7 | 7 | 7 | 7 | 2 | 2
| Extruder Date | 01/03 | 01/03 | 28/03 | 03/03 | 01/03 | 03/03 | 27/02 | 22/03 | 24/02 | 26/02 | 24/02 | 24/02 | 01/03 | 27/02 | 01/03 | 01/03 | 26/02 | 24/02 | 26/02 | 24/02 | 24/02 | 27/02 | 27/02 | 27/02 | 03/03 | 03/03 | 03/03
| Product | DN150 | DN150 | DN150 | DN150 | DN150 | DN150 | DN225 (U) | DN225/175 | DN225/175 | DN225/175 | DN225/175 | DN225/175 | DN225/175 | DN225/175 | DN225/175 | DN225/175 | DN225/175 | DN225/175 | DN225/175 | DN225/175 | DN225/175 | DN225/175 | DN225/175 | DN225/175 | DN225/175 | DN225/175 | DN225/175
1 | Crack In Thick Portion
2 | Crack At Spigot | 5 | 4 |  |  | 2 | 2 | [15 empty] | 1 |  | 4 | 1 |  | 1
3 | Cross Crack | [6 empty] | 1 | [9 empty] | 23 | 4 |  |  |  | 1
4 | Cooling Crack | 16 | 2 |  |  | 2 | 7 | 1 |  |  | 1 |  | 1 | 8 |  | 1 | 4 |  |  |  |  | 1 | 5 |  | 1 | 2 | 3 | 2
5 | Long Spigot Crack | 2 | 2 |  |  |  | 1 | [10 empty] | 2 |  |  |  | 1 | [5 empty] | 1
6 | Body Crack |  |  |  |  | 1
7 | Blister | 1 | 1 | [8 empty] | 2 | [13 empty] | 1 |  | 1
8 | Explode |  | 1 | [14 empty] | 6 | 1 | 1 |  | 2 | 1 |  |  | 1 | 1
9 | Ring Not Cut |  | 4 |  |  | 2
10 | Chipping Off | 3 | 7 |  |  | 1 | 7 | [6 empty] | 1 |  | 2 | [6 empty] | 1 | 1 | 1 |  |  | 1
11 | Irregular Incision | 1
12 | Body Rough
13 | Bend Pipes | 20 | 18 | 16 | 7 | 21 | 10 | 5 | 2 | 5 |  | 2 |  | 1 |  |  | 2 |  |  |  |  | 1 | 2 |  | 5 | 3 | 5
14 | Socket Deformation
15 | Setting Damage
16 | Hard Clay | 1 | 1 |  |  | 2 | 4 | [20 empty] | 1
17 | Iron Contamination | 4 | 2 | 1 |  |  | 3
18 | Drying Crack
19 | Body Dented
20 | Between Car Damage
21 | Spider Crack
22 | Socket Chipping Off | [6 empty] | 2 | [9 empty] | 2 | [6 empty] | 3 |  |  | 1
23 | Limestone
24 | Under Fire
25 | Inspection damage
26 | Spigot Deformation
27 | Overfire
28 | Crack At Neck
29 | Radial crack
30 | Lamination
31 | Lab Test
32 | Glaze Defect-Crawling.
33 | Remain Clay
34 | Socket Damage | [6 empty] | 1
35 | Gross Grog
36 | Firing Damage
37 | Pipe Collapse | 2 |  |  |  | 1
38 | Socket Crack | [5 empty] | 1 |  |  |  | 1 |  | 1 |  |  |  |  | 3 | 10 | 2 | 1 | 1 |  |  | 2 |  | 5 | 1
| Rejected Pipes | 55 | 42 | 17 | 7 | 32 | 35 | 10 | 2 | 5 | 2 | 4 | 2 | 10 |  | 3 | 6 | 36 | 15 | 3 | 1 | 6 | 11 | 1 | 16 | 8 | 14 | 9
| Good Pipes | 63 | 78 | 16 | 16 | 73 | 59 | 40 | 54 | 50 | 8 | 46 | 42 | 54 | 6 | 61 | 58 | 22 | 45 | 16 | 16 | 38 | 47 | 13 | 46 | 37 | 50 | 47
| Total Pipes Inspected | 118 | 120 | 33 | 23 | 105 | 94 | 50 | 56 | 55 | 10 | 50 | 44 | 64 | 6 | 64 | 64 | 58 | 60 | 19 | 17 | 44 | 58 | 14 | 62 | 45 | 64 | 56