## Sheet1
Firing Batch Date: All | [12 empty] | Printed Date: 19/09/2022 11:37:11
Firing Batch No. : 071/03/22 | [11 empty] | KILN: L
| Kiln Car No. | 01/06 | 11/02 | 11/02 | 11/02 | 11/02 | 19/01 | 19/01 | 19/01 | 19/01 | 01/06 | 01/06 | 01/06 | 01/06 | 12/03 | 12/03 | 12/03 | 12/03 | 13/05 | 13/05 | 13/05 | 13/05 | 13/05 | 39/04 | 39/04 | 39/04 | 39/04
| Drying Batch | 24/22 | 24/22 | 24/22 | 24/22 | 24/22 | 24/22 | 24/22 | 24/22 | 24/22 | 24/22 | 10/22 | 24/22 | 24/22 | 10/22 | 24/22 | 24/22 | 24/22 | 10/22 | 10/22 | 10/22 | 10/22 | 10/22 | 10/22 | 10/22 | 10/22 | 10/22
| Dryer No. | 6 | 8 | 8 | 8 | 8 | 8 | 8 | 8 | 8 | 7 | 1 | 7 | 6 | 1 | 8 | 8 | 8 | 1 | 1 | 1 | 1 | 1 | 1 | 1 | 1 | 1
| Dryer Car No. | 141* | 08 | 111 | 32 | 45* | 02 | 39 | 45* | 90 | 14* | 125* | 123 | 14* | 114* | 100 | 20 | 28 | 106 | 112 | 125* | 23 | 80* | 114* | 140 | 40 | 80*
| Dryer Car Position. | 2 | 9 | 7 | 8 | 6 | 3 | 2 | 6 | 5 | 1 | 10 | 3 | 1 | 1 | 1 | 10 | 4 | 8 | 7 | 10 | 9 | 6 | 1 | 3 | 4 | 6
| Extruder No. | 1 | 3 | 3 | 1 | 3 | 1 | 3 | 3 | 1 | 2 | 7 | 2 | 2 | 2 | 2 | 2 | 2 | 2 | 7 | 7 | 7 | 2 | 2 | 7 | 2 | 2
| Extruder Date | 03/03 | 02/03 | 02/03 | 02/03 | 02/03 | 02/03 | 02/03 | 02/03 | 02/03 | 03/03 | 27/02 | 03/03 | 03/03 | 28/02 | 02/03 | 02/03 | 02/03 | 27/02 | 27/02 | 27/02 | 04/02 | 28/02 | 28/02 | 28/02 | 28/02 | 28/02
| Product | DN150 | DN150 | DN150 | DN150 | DN150 | DN150 | DN150 | DN150 | DN150 | DN225 (U) | DN225/175 | DN225/175 | DN225/175 | DN225/175 | DN225/175 | DN225/175 | DN225/175 | DN225/175 | DN225/175 | DN225/175 | DN225/175 | DN225/175 | DN225/175 | DN225/175 | DN225/175 | DN225/175
1 | Crack In Thick Portion
2 | Crack At Spigot |  |  | 2 | 3 |  |  |  |  | 2 | 5 | [5 empty] | 1
3 | Cross Crack | [6 empty] | 1 | [10 empty] | 1 | 1 |  | 1 |  |  |  | 4
4 | Cooling Crack | 1 | 3 | 3 | 2 | 2 | 2 |  |  | 6 |  |  | 12 | 14 |  |  | 1 | 3 | 1 | [5 empty] | 1 | 8
5 | Long Spigot Crack | 1 |  | 1 | [11 empty] | 2 | 3 | 1 | 4 | 1 |  | 3
6 | Body Crack
7 | Blister | [6 empty] | 1
8 | Explode | [10 empty] | 3
9 | Ring Not Cut |  | 2 |  |  |  | 2
10 | Chipping Off | 2 | 3 | 4 | 5 | 5 | 1 | 1 | 2 | 4 |  |  | 5 |  | 2 | 1 | 1 | 1 |  |  |  | 1 |  |  | 1 | 2
11 | Irregular Incision
12 | Body Rough
13 | Bend Pipes | 2 | 1 | 2 | 3 | 1 | 20 | 12 | 7 | 11 | 26 |  | 4 |  |  | 4 | 2 | 1 | 2 | 1 | 1 | 2 |  |  | 1
14 | Socket Deformation
15 | Setting Damage | [14 empty] | 1 |  |  | 1 | 2
16 | Hard Clay | [14 empty] | 1
17 | Iron Contamination | [8 empty] | 2
18 | Drying Crack
19 | Body Dented
20 | Between Car Damage
21 | Spider Crack
22 | Socket Chipping Off | [16 empty] | 1
23 | Limestone
24 | Under Fire
25 | Inspection damage
26 | Spigot Deformation
27 | Overfire
28 | Crack At Neck
29 | Radial crack
30 | Lamination
31 | Lab Test
32 | Glaze Defect-Crawling.
33 | Remain Clay
34 | Socket Damage
35 | Gross Grog
36 | Firing Damage
37 | Pipe Collapse
38 | Socket Crack |  |  |  | 1 |  | 1 |  |  | 1 | [6 empty] | 1 | [6 empty] | 2 | 2 | 1
| Rejected Pipes | 6 | 9 | 12 | 14 | 8 | 26 | 15 | 9 | 26 | 31 | 3 | 21 | 14 | 2 | 9 | 9 | 7 | 9 | 5 | 1 | 7 |  | 2 | 5 | 15
| Good Pipes | 41 | 103 | 104 | 95 | 54 | 87 | 102 | 42 | 92 | 18 | 51 | 43 | 1 | 29 | 54 | 54 | 51 | 55 | 54 | 6 | 57 | 4 | 29 | 57 | 49 | 58
| Total Pipes Inspected | 47 | 112 | 116 | 109 | 62 | 113 | 117 | 51 | 118 | 49 | 54 | 64 | 15 | 31 | 63 | 63 | 58 | 64 | 59 | 7 | 64 | 4 | 31 | 62 | 64 | 58