## Sheet1
Firing Batch Date: All | [12 empty] | Printed Date: 19/09/2022 11:36:12
Firing Batch No. : 072/03/22 | [11 empty] | KILN: G1
| Kiln Car No. | 08/02 | 08/02 | 08/02 | 08/02 | 43/01 | 43/01 | 43/01 | 43/01 | 02/04 | 02/04 | 02/04 | 02/04 | 08/02 | 18/05 | 18/05 | 18/05 | 18/05 | 18/05 | 20/03 | 20/03 | 20/03 | 20/03 | 37/06 | 37/06 | 37/06 | 37/06
| Drying Batch | 10/22 | 10/22 | 24/22 | 24/22 | 24/22 | 24/22 | 24/22 | 24/22 | 15/22 | 15/22 | 15/22 | 15/22 | 24/22 | 15/22 | 15/22 | 15/22 | 15/22 | 15/22 | 15/22 | 15/22 | 24/22 | 24/22 | 15/22 | 15/22 | 15/22 | 15/22
| Dryer No. | 1 | 1 | 7 | 7 | 7 | 7 | 7 | 7 | 10 | 10 | 10 | 10 | 7 | 10 | 10 | 10 | 10 | 10 | 10 | 10 | 7 | 7 | 10 | 10 | 10 | 10
| Dryer Car No. | 03 | 141 | 141* | 35* | 30 | 35* | 51 | 78 | 108* | 12 | 129 | 61 | 47 | 083* | 108* | 26 | 56 | 64 | 130 | 81 | 13 | 135 | 083 | 66 | 89 | 95
| Dryer Car Position. | 2 | 5 | 2 | 8 | 5 | 8 | 6 | 4 | 7 | 8 | 10 | 9 | 9 | 3 | 7 | 6 | 5 | 4 | 11 | 12 | 7 | 10 | 3 | 1 | 2 | 11
| Extruder No. | 1 | 1 | 1 | 3 | 3 | 3 | 1 | 3 | 2 | 7 | 2 | 2 | 7 | 2 | 2 | 7 | 2 | 2 | 2 | 2 | 2 | 2 | 2 | 2 | 2 | 7
| Extruder Date | 28/02 | 28/02 | 03/03 | 02/03 | 03/03 | 02/03 | 02/03 | 03/03 | 01/03 | 01/03 | 01/03 | 01/03 | 03/03 | 01/03 | 01/03 | 01/03 | 01/03 | 01/03 | 01/03 | 02/03 | 02/03 | 03/03 | 01/03 | 26/02 | 01/03 | 02/03
| Product | DN150 | DN150 | DN150 | DN150 | DN150 | DN150 | DN150 | DN150 | DN225/175 | DN225/175 | DN225/175 | DN225/175 | DN225/175 | DN225/175 | DN225/175 | DN225/175 | DN225/175 | DN225/175 | DN225/175 | DN225/175 | DN225/175 | DN225/175 | DN225/175 | DN225/175 | DN225/175 | DN225/175
1 | Crack In Thick Portion
2 | Crack At Spigot |  | 2 | 1 | [6 empty] | 1 |  | 1 | [13 empty] | 1
3 | Cross Crack | [7 empty] | 1 |  | 2 |  | 1
4 | Cooling Crack | 1 | 4 | 7 |  | 6 |  | 1 |  | 2 | 2 | 4 | 3 | 1 |  |  | 2 | 2 |  | 1 | 1 | 2 |  |  | 1 | 2
5 | Long Spigot Crack | 3 |  | 1 |  | 1 |  |  |  |  | 1 | 2 | 2 | 1 |  |  |  | 1 |  | 1 | 1 | [5 empty] | 3
6 | Body Crack | [6 empty] | 1
7 | Blister | [17 empty] | 1 |  |  |  | 1
8 | Explode |  |  |  | 1 | [5 empty] | 3 | 1 | 1 | 10 | 1 |  | 1 |  |  |  | 2 |  |  | 1
9 | Ring Not Cut | [6 empty] | 1 | [11 empty] | 1
10 | Chipping Off | 2 | 1 | 1 | 2 |  |  | 1 | 1 | 1 | 1 | 1 | 1 |  |  |  | 2 | 2 | 1 |  | 1 |  |  |  |  | 2 | 2
11 | Irregular Incision | [6 empty] | 1 |  | 1 | 2 | 1 | [9 empty] | 1
12 | Body Rough
13 | Bend Pipes | 14 | 7 | 5 | 7 | 3 | 4 | 17 | 1 |  |  | 2 | 3 | 1 |  |  | 4 | 9 | 8 | 2 | 4 | 10 | 1 | 2 | 11 | 11 | 3
14 | Socket Deformation | [18 empty] | 1 | 2 | 6
15 | Setting Damage | [9 empty] | 2 | [14 empty] | 1
16 | Hard Clay |  | 1 | [23 empty] | 1
17 | Iron Contamination |  |  | 1 | [14 empty] | 2 | [7 empty] | 3
18 | Drying Crack
19 | Body Dented
20 | Between Car Damage
21 | Spider Crack
22 | Socket Chipping Off | [8 empty] | 1 |  | 1 |  | 1
23 | Limestone
24 | Under Fire
25 | Inspection damage
26 | Spigot Deformation
27 | Overfire
28 | Crack At Neck
29 | Radial crack
30 | Lamination
31 | Lab Test
32 | Glaze Defect-Crawling.
33 | Remain Clay
34 | Socket Damage
35 | Gross Grog
36 | Firing Damage
37 | Pipe Collapse
38 | Socket Crack | 1 | 1 |  |  |  |  | 1 | 1 | 1 |  |  |  | 1 | 2 |  | 2 | 1 | 1 | 1 | 1 |  |  |  | 9 | 2 | 6
| Rejected Pipes | 21 | 16 | 16 | 10 | 10 | 4 | 23 | 4 | 6 | 14 | 12 | 12 | 15 | 3 |  | 11 | 15 | 13 | 7 | 12 | 19 | 2 | 3 | 21 | 18 | 19
| Good Pipes | 96 | 55 | 34 | 57 | 108 | 43 | 94 | 113 | 41 | 46 | 38 | 46 | 35 | 24 | 3 | 52 | 47 | 47 | 52 | 43 | 45 | 35 | 33 | 39 | 43 | 39
| Total Pipes Inspected | 117 | 71 | 50 | 67 | 118 | 47 | 117 | 117 | 47 | 60 | 50 | 58 | 50 | 27 | 3 | 63 | 62 | 60 | 59 | 55 | 64 | 37 | 36 | 60 | 61 | 58