## Sheet1
Firing Batch Date: All | [12 empty] | Printed Date: 19/09/2022 11:35:10
Firing Batch No. : 073/03/22 | [11 empty] | KILN: L
| Kiln Car No. | 03/01 | 03/01 | 03/01 | 03/01 | 07/02 | 07/02 | 07/02 | 07/02 | 07/02 | 25/03 | 25/03 | 25/03 | 25/03 | 44/05 | 44/05 | 30/06 | 30/06 | 30/06 | 30/06 | 32/04 | 32/04 | 32/04 | 32/04 | 32/04 | 44/05 | 44/05
| Drying Batch | 15/22 | 15/22 | 15/22 | 15/22 | 15/22 | 15/22 | 15/22 | 15/22 | 15/22 | 15/22 | 15/22 | 15/22 | 15/22 | 24/22 | 24/22 | 24/22 | 24/22 | 25/22 | 25/22 | 24/22 | 24/22 | 24/22 | 24/22 | 24/22 | 24/22 | 25/22
| Dryer No. | 10 | 10 | 10 | 10 | 10 | 10 | 10 | 10 | 10 | 10 | 10 | 10 | 10 | 6 | 6 | 6 | 6 | 8 | 8 | 6 | 6 | 6 | 6 | 6 | 6 | 8
| Dryer Car No. | 05 | 121 | 143* | 46 | 070 | 10 | 134 | 143* | 59* | 01 | 132 | 59* | 86 | 18 | 92 | 115 | 97 | 18* | 45 | 07 | 21 | 53 | 54 | 76* | 76* | 136
| Dryer Car Position. | 12 | 10 | 8 | 9 | 6 | 7 | 5 | 8 | 4 | 2 | 1 | 4 | 3 | 7 | 6 | 8 | 9 | 5 | 4 | 3 | 2 | 1 | 4 | 5 | 5 | 2
| Extruder No. | 3 | 1 | 1 | 1 | 1 | 3 | 3 | 1 | 3 | 1 | 3 | 3 | 1 | 3 | 3 | 2 | 7 | 2 | 2 | 2 | 2 | 2 | 2 | 2 | 2 | 2
| Extruder Date | 02/03 | 02/03 | 01/03 | 01/03 | 01/03 | 01/03 | 01/03 | 01/03 | 01/03 | 26/02 | 26/02 | 01/03 | 01/03 | 03/03 | 03/03 | 03/03 | 03/03 | 04/03 | 04/03 | 03/03 | 03/03 | 03/03 | 03/03 | 03/03 | 03/03 | 04/03
| Product | DN150 | DN150 | DN150 | DN150 | DN150 | DN150 | DN150 | DN150 | DN150 | DN150 | DN150 | DN150 | DN150 | DN150 | DN150 | DN225/175 | DN225/175 | DN225/175 | DN225/175 | DN225/175 | DN225/175 | DN225/175 | DN225/175 | DN225/175 | DN225/175 | DN225/175
1 | Crack In Thick Portion | [9 empty] | 1
2 | Crack At Spigot | 3 | 1 |  | 5 | 1 |  | 2 |  | 1 | 4 | 1 | 2 |  | 3
3 | Cross Crack | [5 empty] | 5 | [8 empty] | 1 | [7 empty] | 2
4 | Cooling Crack | 4 | 6 | 2 | 7 | 9 | 2 | 6 |  | 3 | 3 | 5 | 3 | 8 |  | 6 | 1 | 1 |  |  | 1 | 1 | 4 |  |  | 1
5 | Long Spigot Crack | 1 |  | 1 | 2 | 2 |  | 1 | [7 empty] | 2 |  | 1 | [6 empty] | 5
6 | Body Crack
7 | Blister |  |  |  | 2 |  |  | 1 |  |  | 1 | [6 empty] | 1
8 | Explode | [6 empty] | 1
9 | Ring Not Cut |  |  |  | 1 |  | 1 |  |  |  | 1 |  |  | 1 | [10 empty] | 1
10 | Chipping Off | 5 |  | 2 | 7 | 4 | 2 | 3 |  |  | 2 | 4 | 1 | 3 | 2 | 4 | 1 |  | 1 |  |  |  |  | 1
11 | Irregular Incision |  |  |  | 2 | 2 |  | 2 |  |  | 1 | 3 | [8 empty] | 1 |  |  | 1
12 | Body Rough
13 | Bend Pipes | 10 | 22 | 7 | 20 | 25 | 24 | 17 | 11 | 13 | 17 | 27 | 1 | 26 | 22 | 9 | 18 | 3 | 4 | 19 |  |  |  | 1 |  |  | 4
14 | Socket Deformation |  |  |  | 1
15 | Setting Damage
16 | Hard Clay |  | 1 |  | 1 | 3 |  |  |  |  | 3
17 | Iron Contamination |  |  |  | 3 |  |  | 1 |  |  | 3 | 1
18 | Drying Crack
19 | Body Dented
20 | Between Car Damage
21 | Spider Crack
22 | Socket Chipping Off |  |  |  |  | 1 |  |  |  |  | 1 | 1 | 1 | 2 | 1 | 1 |  | 1 | 1
23 | Limestone
24 | Under Fire
25 | Inspection damage
26 | Spigot Deformation
27 | Overfire
28 | Crack At Neck
29 | Radial crack
30 | Lamination
31 | Lab Test
32 | Glaze Defect-Crawling.
33 | Remain Clay
34 | Socket Damage
35 | Gross Grog
36 | Firing Damage
37 | Pipe Collapse
38 | Socket Crack |  | 2 | [6 empty] | 2 |  |  | 2 |  | 2 | 1 | 1 | 3 | 2 | 6 | 1 |  |  | 1 |  | 1
| Rejected Pipes | 23 | 32 | 12 | 51 | 47 | 34 | 34 | 11 | 19 | 37 | 42 | 10 | 40 | 30 | 24 | 20 | 10 | 8 | 25 | 3 | 1 | 4 | 6 | 6 | 2 | 4
| Good Pipes | 81 | 67 | 69 | 64 | 71 | 83 | 20 | 29 | 51 | 83 | 78 | 26 | 76 | 64 | 93 | 34 | 53 | 27 | 38 | 55 | 47 | 34 | 47 | 12 | 41 | 52
| Total Pipes Inspected | 104 | 99 | 81 | 115 | 118 | 117 | 54 | 40 | 70 | 120 | 120 | 36 | 116 | 94 | 117 | 54 | 63 | 35 | 63 | 58 | 48 | 38 | 53 | 18 | 43 | 56