## Sheet1
Firing Batch Date: All | [12 empty] | Printed Date: 19/09/2022 11:34:09
Firing Batch No. : 074/03/22 | [11 empty] | KILN: G1
| Kiln Car No. | 14/05 | 14/05 | 14/05 | 14/05 | 40/02 | 40/02 | 40/02 | 40/02 | 14/05 | 14/05 | 16/01 | 16/01 | 16/01 | 16/01 | 26/03 | 26/03 | 26/03 | 26/03 | 26/03 | 33/04 | 33/04 | 33/04 | 33/04 | 38/06 | 38/06 | 38/06 | 38/06 | 40/02
| Drying Batch | 12/22 | 25/22 | 25/22 | 25/22 | 24/22 | 25/22 | 25/22 | 25/22 | 12/22 | 25/22 | 25/22 | 25/22 | 25/22 | 25/22 | 12/22 | 12/22 | 12/22 | 12/22 | 25/22 | 12/22 | 12/22 | 12/22 | 12/22 | 25/22 | 25/22 | 25/22 | 25/22 | 12/22
| Dryer No. | 5 | 7 | 7 | 7 | 6 | 8 | 8 | 8 | 5 | 7 | 8 | 8 | 8 | 8 | 5 | 5 | 5 | 5 | 8 | 5 | 5 | 5 | 5 | 7 | 7 | 7 | 7 | 5
| Dryer Car No. | 112 | 112 | 23 | 78 | 48 | 02 | 103 | 70 | 57* | 51 | 111 | 18* | 28* | 32 | 49 | 82 | 92 | 94* | 28* | 105 | 31 | 57* | 87 | 125 | 80 | 80 | 96 | 94*
| Dryer Car Position. | 9 | 2 | 3 | 4 | 10 | 7 | 3 | 9 | 10 | 1 | 6 | 5 | 10 | 8 | 3 | 2 | 4 | 5 | 10 | 6 | 5 | 10 | 7 | 6 | 6 | 7 | 9 | 1
| Extruder No. | 3 | 3 | 1 | 3 | 3 | 3 | 3 | 3 | 2 | 2 | 2 | 2 | 2 | 2 | 2 | 2 | 2 | 2 | 2 | 7 | 7 | 2 | 7 | 2 | 2 | 2 | 7 | 2
| Extruder Date | 02/03 | 04/03 | 04/03 | 04/03 | 03/03 | 04/03 | 04/03 | 04/03 | 02/03 | 04/03 | 04/03 | 04/03 | 04/03 | 04/03 | 02/03 | 02/03 | 02/03 | 02/03 | 04/03 | 02/03 | 02/03 | 02/03 | 02/03 | 04/03 | 04/03 | 04/03 | 07/03 | 02/03
| Product | DN150 | DN150 | DN150 | DN150 | DN150 | DN150 | DN150 | DN150 | DN225/175 | DN225/175 | DN225/175 | DN225/175 | DN225/175 | DN225/175 | DN225/175 | DN225/175 | DN225/175 | DN225/175 | DN225/175 | DN225/175 | DN225/175 | DN225/175 | DN225/175 | DN225/175 | DN225/175 | DN225/175 | DN225/175 | DN225/175
1 | Crack In Thick Portion | [5 empty] | 2 |  |  | 2 | 5
2 | Crack At Spigot | [7 empty] | 4 |  | 1 | [6 empty] | 1
3 | Cross Crack | [20 empty] | 2 |  |  |  | 1 | 1
4 | Cooling Crack | 10 | 10 |  |  | 3 | 1 |  | 4 | 5 | 4 | 3 | 1 |  |  |  |  | 2 |  |  | 2 |  | 1 | 2 |  | 2 | 2 |  | 1
5 | Long Spigot Crack | [13 empty] | 5 |  |  | 1 |  | 1 | 1 | 2 |  | 1
6 | Body Crack | [13 empty] | 1 | 1 | [5 empty] | 3
7 | Blister
8 | Explode |  |  |  |  | 1 | [11 empty] | 1 | 1 |  |  |  |  | 1 |  |  |  |  | 1
9 | Ring Not Cut | [8 empty] | 1 |  | 2 | [15 empty] | 1
10 | Chipping Off | 5 | 5 | [5 empty] | 5 | [6 empty] | 1 |  |  |  |  | 2 | 1 |  | 4 |  | 4 | 4
11 | Irregular Incision | [21 empty] | 1
12 | Body Rough
13 | Bend Pipes | 14 | 14 | 12 |  | 13 | 11 |  | 1 |  | 8 | 6 | 3 | 2 | 9 | 2 | 4 | 3 |  | 1 | 3 | 5 |  | 2 | 8 | 13 | 13 | 5
14 | Socket Deformation
15 | Setting Damage
16 | Hard Clay |  |  | 1 |  | 1 | [11 empty] | 1
17 | Iron Contamination
18 | Drying Crack
19 | Body Dented
20 | Between Car Damage
21 | Spider Crack
22 | Socket Chipping Off | 1 | 1 | [6 empty] | 1
23 | Limestone
24 | Under Fire
25 | Inspection damage
26 | Spigot Deformation
27 | Overfire
28 | Crack At Neck
29 | Radial crack
30 | Lamination
31 | Lab Test
32 | Glaze Defect-Crawling.
33 | Remain Clay
34 | Socket Damage
35 | Gross Grog
36 | Firing Damage
37 | Pipe Collapse
38 | Socket Crack | 1 | 1 | [6 empty] | 2 | [5 empty] | 1 | 1 |  |  |  | 1 | 1 |  |  |  | 2 | 2 | 1 | 1
| Rejected Pipes | 31 | 31 | 13 |  | 18 | 14 |  | 14 | 11 | 18 | 11 | 4 | 2 | 15 | 5 | 5 | 9 | 1 | 2 | 9 | 14 | 2 | 10 | 8 | 22 | 22 | 7 | 3
| Good Pipes | 86 | 16 | 58 |  | 99 | 104 |  | 56 | 19 | 35 | 50 | 24 | 43 | 49 | 58 | 58 | 55 | 10 | 12 | 54 | 44 | 31 | 51 | 54 | 38 | 30 | 34 | 47
| Total Pipes Inspected | 117 | 47 | 71 |  | 117 | 118 |  | 70 | 30 | 53 | 61 | 28 | 45 | 64 | 63 | 63 | 64 | 11 | 14 | 63 | 58 | 33 | 61 | 62 | 60 | 52 | 41 | 50