## Sheet1
Firing Batch Date: All | [12 empty] | Printed Date: 19/09/2022 11:33:20
Firing Batch No. : 075/03/22 | [11 empty] | KILN: G2
| Kiln Car No. | 10/01 | 10/01 | 10/01 | 10/01 | 13/04 | 13/04 | 13/04 | 13/04 | 34/02 | 34/02 | 34/02 | 34/02 | 36/05 | 36/05 | 36/05 | 36/05 | 42/03 | 42/03 | 42/03 | 42/03 | 42/03 | 48/06 | 48/06 | 48/06
| Drying Batch | 10/22 | 10/22 | 10/22 | 10/22 | 11/22 | 11/22 | 11/22 | 11/22 | 10/22 | 10/22 | 10/22 | 10/22 | 11/22 | 11/22 | 11/22 | 11/22 | 10/22 | 10/22 | 10/22 | 10/22 | 11/22 | 11/22 | 11/22 | 11/22
| Dryer No. | 2 | 2 | 2 | 2 | 4 | 4 | 4 | 4 | 2 | 2 | 2 | 2 | 4 | 4 | 4 | 4 | 2 | 2 | 2 | 2 | 4 | 4 | 4 | 4
| Dryer Car No. | 104* | 16 | 25 | 74 | 113 | 145* | 79* | 84 | 104* | 107* | 11 | 15 | 101 | 145* | 42 | 99 | 107* | 127 | 22 | 52 | 79* | 110 | 124 | 139
| Dryer Car Position. | 4 | 3 | 2 | 1 | 3 | 4 | 1 | 2 | 4 | 7 | 5 | 6 | 5 | 4 | 7 | 6 | 7 | 9 | 8 | 10 | 1 | 8 | 9 | 10
| Extruder No. | 4 | 4 | 4 | 4 | 4 | 4 | 4 | 4 | 4 | 4 | 4 | 4 | 4 | 4 | 4 | 4 | 4 | 4 | 4 | 4 | 4 | 4 | 4 | 4
| Extruder Date | 27/02 | 27/02 | 27/02 | 07/03 | 02/03 | 02/03 | 02/03 | 02/03 | 27/02 | 27/02 | 27/02 | 27/02 | 02/03 | 02/03 | 02/03 | 02/03 | 27/02 | 01/03 | 01/03 | 01/03 | 02/03 | 03/03 | 03/03 | 03/03
| Product | DN375 | DN375 | DN375 | DN375 | DN375 | DN375 | DN375 | DN375 | DN375 | DN375 | DN375 | DN375 | DN375 | DN375 | DN375 | DN375 | DN375 | DN375 | DN375 | DN375 | DN375 | DN375 | DN375 | DN375
1 | Crack In Thick Portion |  |  |  | 1 | [8 empty] | 2 | [10 empty] | 2
2 | Crack At Spigot
3 | Cross Crack | [5 empty] | 1 |  |  |  | 2 |  | 3
4 | Cooling Crack |  |  | 3 | 1 | 4 |  | 4 | 3 | 3 | 1 | 10 | 9 | 1 |  |  |  | 1 |  |  | 1 |  | 5 | 2 | 1
5 | Long Spigot Crack |  |  |  |  | 1 | 1 |  |  |  |  | 2 |  | 1 | [8 empty] | 1
6 | Body Crack | 2 | 1 | [19 empty] | 1
7 | Blister |  |  |  | 2 | [5 empty] | 1 |  | 3 | 1 |  |  | 1
8 | Explode | [22 empty] | 1 | 1
9 | Ring Not Cut
10 | Chipping Off
11 | Irregular Incision
12 | Body Rough
13 | Bend Pipes | [10 empty] | 1
14 | Socket Deformation
15 | Setting Damage |  | 1 | 1 |  | 1 | [17 empty] | 1
16 | Hard Clay | [8 empty] | 1 |  | 1
17 | Iron Contamination
18 | Drying Crack
19 | Body Dented
20 | Between Car Damage
21 | Spider Crack
22 | Socket Chipping Off |  | 1 | 2 |  |  | 1 |  | 2 | 1 | 1 |  | 1 | 2 |  |  | 1 |  | 1 | 2 | 1
23 | Limestone
24 | Under Fire
25 | Inspection damage
26 | Spigot Deformation
27 | Overfire
28 | Crack At Neck
29 | Radial crack
30 | Lamination
31 | Lab Test
32 | Glaze Defect-Crawling.
33 | Remain Clay
34 | Socket Damage
35 | Gross Grog
36 | Firing Damage
37 | Pipe Collapse
38 | Socket Crack |  | 2 | 1 | 2 |  |  | 1 |  | 1 |  | 3 |  | 2 | 1 | 2 | 3 | 1 | 2 | 3 | 2 | 1 |  | 1
| Rejected Pipes | 2 | 5 | 7 | 6 | 6 | 3 | 5 | 5 | 6 | 5 | 17 | 16 | 9 | 1 | 2 | 5 | 2 | 3 | 5 | 4 | 1 | 7 | 5 | 4
| Good Pipes | 7 | 19 | 17 | 17 | 18 | 10 | 15 | 18 | 9 | 11 | 8 | 8 | 16 | 11 | 18 | 18 | 5 | 21 | 18 | 19 | 2 | 16 | 18 | 15
| Total Pipes Inspected | 9 | 24 | 24 | 23 | 24 | 13 | 20 | 23 | 15 | 16 | 25 | 24 | 25 | 12 | 20 | 23 | 7 | 24 | 23 | 23 | 3 | 23 | 23 | 19