## Sheet1
Firing Batch Date: All | [12 empty] | Printed Date: 19/09/2022 11:32:13
Firing Batch No. : 076/03/22 | [11 empty] | KILN: G1
| Kiln Car No. | 12/03 | 12/03 | 12/03 | 39/02 | 39/02 | 39/02 | 39/02 | 39/02 | 01/04 | 01/04 | 01/04 | 01/04 | 09/06 | 09/06 | 09/06 | 09/06 | 11/05 | 11/05 | 11/05 | 11/05 | 11/05 | 12/03 | 12/03 | 35/01 | 35/01 | 35/01 | 35/01
| Drying Batch | 25/22 | 25/22 | 25/22 | 12/22 | 12/22 | 25/22 | 25/22 | 25/22 | 16/22 | 16/22 | 16/22 | 16/22 | 16/22 | 16/22 | 16/22 | 16/22 | 16/22 | 16/22 | 16/22 | 16/22 | 16/22 | 25/22 | 25/22 | 25/22 | 25/22 | 25/22 | 25/22
| Dryer No. | 6 | 6 | 6 | 7 | 5 | 6 | 6 | 6 | 10 | 10 | 10 | 10 | 10 | 10 | 10 | 10 | 10 | 10 | 10 | 10 | 10 | 6 | 6 | 6 | 6 | 7 | 6
| Dryer Car No. | 121 | 131* | 46 | 30 | 77 | 070 | 131* | 143 | 13 | 61 | 89* | 95 | 122 | 132* | 140 | 26 | 129 | 130 | 26* | 64 | 89 | 07 | 132 | 10 | 21 | 35 | 59
| Dryer Car Position. | 8 | 6 | 7 | 5 | 8 | 4 | 6 | 5 | 12 | 11 | 8 | 10 | 2 | 1 | 3 | 4 | 7 | 5 | 4 | 6 | 8 | 10 | 9 | 1 | 3 | 10 | 2
| Extruder No. | 1 | 3 | 3 | 1 | 1 | 3 | 3 | 1 | 7 | 7 | 2 | 2 | 2 | 2 | 2 | 2 | 2 | 2 | 2 | 2 | 2 | 2 | 7 | 2 | 2 | 2 | 2
| Extruder Date | 06/03 | 06/03 | 06/03 | 04/03 | 02/03 | 06/03 | 06/03 | 06/03 | 05/03 | 05/03 | 05/03 | 05/03 | 02/03 | 02/03 | 04/03 | 05/03 | 05/03 | 05/03 | 05/03 | 05/03 | 05/03 | 06/03 | 06/03 | 06/03 | 06/03 | 05/03 | 06/03
| Product | DN150 | DN150 | DN150 | DN150 | DN150 | DN150 | DN150 | DN150 | DN225/175 | DN225/175 | DN225/175 | DN225/175 | DN225/175 | DN225/175 | DN225/175 | DN225/175 | DN225/175 | DN225/175 | DN225/175 | DN225/175 | DN225/175 | DN225/175 | DN225/175 | DN225/175 | DN225/175 | DN225/175 | DN225/175
1 | Crack In Thick Portion | [19 empty] | 1 | [5 empty] | 1
2 | Crack At Spigot |  | 4 | 1 | 2 |  | 1 | [10 empty] | 1 |  |  | 1 |  | 1
3 | Cross Crack | [25 empty] | 1
4 | Cooling Crack |  | 5 | 6 | 7 | 3 | 2 |  | 3 | 5 | 2 |  | 1 |  | 1 |  | 2 | 2 |  |  | 3 | 3 | 4 | 2 | 1 | 4 | 2 | 4
5 | Long Spigot Crack |  | 1 |  | 3 |  | 1 |  |  | 1 |  |  | 1 |  |  |  |  | 2 |  |  |  | 1 | 1 | 1 |  | 1 |  | 2
6 | Body Crack |  |  |  | 1 |  |  |  | 1 | 1
7 | Blister | [16 empty] | 1
8 | Explode |  |  | 2 | [16 empty] | 2 | 1 |  |  | 1
9 | Ring Not Cut |  |  |  | 2 |  |  |  |  | 14 | 2 | [13 empty] | 1
10 | Chipping Off |  | 1 | 2 | 2 | 2 | 1 |  | 2 | 2 | [7 empty] | 4 |  |  |  | 1 | 4 |  |  | 1 |  | 2
11 | Irregular Incision
12 | Body Rough
13 | Bend Pipes |  | 13 | 7 | 13 | 6 | 6 | 4 | 20 | 4 |  | 2 | 6 | 2 |  | 7 | 2 | 2 | 7 | 1 | 3 | 1 | 6 | 1 | 8 | 3 | 3 | 3
14 | Socket Deformation | [15 empty] | 2 | [10 empty] | 3
15 | Setting Damage | [8 empty] | 2 |  | 1 |  | 2 | 1 | 4 |  | 1 | 9 | 6 | 3 | 1
16 | Hard Clay |  | 1 | [5 empty] | 2
17 | Iron Contamination |  | 1 | [5 empty] | 1
18 | Drying Crack
19 | Body Dented
20 | Between Car Damage
21 | Spider Crack
22 | Socket Chipping Off | [17 empty] | 1 |  |  | 1 |  |  |  |  | 1
23 | Limestone
24 | Under Fire
25 | Inspection damage
26 | Spigot Deformation
27 | Overfire | [7 empty] | 4
28 | Crack At Neck
29 | Radial crack
30 | Lamination
31 | Lab Test
32 | Glaze Defect-Crawling.
33 | Remain Clay
34 | Socket Damage | [8 empty] | 3 | 1 | 4 | 1 | 1
35 | Gross Grog
36 | Firing Damage
37 | Pipe Collapse
38 | Socket Crack | [5 empty] | 1 |  |  |  | 1 |  |  | 4 | 2 | 2 |  | 4 | 10 | 2 | 6 | [6 empty] | 1
| Rejected Pipes |  | 26 | 18 | 30 | 11 | 12 | 4 | 32 | 32 | 6 | 7 | 9 | 9 | 4 | 13 | 6 | 17 | 27 | 9 | 19 | 9 | 16 | 4 | 11 | 9 | 8 | 15
| Good Pipes |  | 21 | 99 | 81 | 77 | 71 | 33 | 48 | 31 | 51 | 26 | 53 | 55 | 24 | 49 | 38 | 42 | 24 | 5 | 42 | 21 | 38 | 58 | 35 | 40 | 42 | 38
| Total Pipes Inspected |  | 47 | 117 | 111 | 88 | 83 | 37 | 80 | 63 | 57 | 33 | 62 | 64 | 28 | 62 | 44 | 59 | 51 | 14 | 61 | 30 | 54 | 62 | 46 | 49 | 50 | 53