## Sheet1
Firing Batch Date: All | [12 empty] | Printed Date: 19/09/2022 11:30:39
Firing Batch No. : 077/03/22 | [11 empty] | KILN: G2
| Kiln Car No. | 04/06 | 18/01 | 18/01 | 18/01 | 18/01 | 18/01 | 18/01 | 19/02 | 19/02 | 19/02 | 19/02 | 19/02 | 37/03 | 37/03 | 37/03 | 37/03 | 04/06 | 04/06 | 04/06 | 04/06 | 08/04 | 08/04 | 08/04 | 08/04 | 18/01 | 43/05 | 43/05 | 43/05 | 43/05
| Drying Batch | 26/22 | 16/22 | 16/22 | 16/22 | 16/22 | 16/22 | 16/22 | 16/22 | 16/22 | 16/22 | 16/22 | 16/22 | 16/22 | 16/22 | 16/22 | 26/22 | 26/22 | 26/22 | 26/22 | 26/22 | 26/22 | 26/22 | 26/22 | 26/22 | 16/22 | 26/22 | 26/22 | 26/22 | 26/22
| Dryer No. | 7 | 10 | 10 | 10 | 10 | 10 | 10 | 10 | 10 | 10 | 10 | 10 | 10 | 10 | 10 | 8 | 8 | 8 | 7 | 8 | 8 | 8 | 8 | 8 | 10 | 8 | 8 | 8 | 8
| Dryer Car No. | 70 | 05 | 108 | 12* | 56 | 66 | 83 | 08 | 09 | 100 | 12* | 65 | 144 | 69 | 99 | 53 | 01 | 29* | 82 | 86 | 142 | 34 | 71 | 83* | 132* | 136 | 29* | 67 | 83*
| Dryer Car Position. | 2 | 9 | 9 | 8 | 10 | 12 | 11 | 6 | 5 | 7 | 8 | 4 | 3 | 2 | 1 | 2 | 1 | 9 | 1 | 10 | 3 | 5 | 4 | 6 | 1 | 8 | 9 | 7 | 6
| Extruder No. | 3 | 3 | 3 | 1 | 1 | 1 | 3 | 3 | 3 | 1 | 1 | 3 | 1 | 3 | 1 | 1 | 7 | 7 | 2 | 7 | 2 | 7 | 7 | 7 | 2 | 2 | 7 | 2 | 7
| Extruder Date | 07/03 | 05/03 | 05/03 | 05/03 | 05/03 | 05/03 | 05/03 | 04/03 | 04/03 | 04/03 | 05/03 | 03/03 | 03/03 | 02/03 | 02/03 | 02/03 | 04/03 | 04/03 | 07/03 | 04/03 | 05/03 | 04/03 | 04/03 | 04/03 | 02/03 | 07/03 | 04/03 | 02/03 | 04/03
| Product | DN150 | DN150 | DN150 | DN150 | DN150 | DN150 | DN150 | DN150 | DN150 | DN150 | DN150 | DN150 | DN150 | DN150 | DN150 | DN150 | DN225/175 | DN225/175 | DN225/175 | DN225/175 | DN225/175 | DN225/175 | DN225/175 | DN225/175 | DN225/175 | DN225/175 | DN225/175 | DN225/175 | DN225/175
1 | Crack In Thick Portion | [7 empty] | 2 | 12 |  |  | 1 |  |  |  |  | 7 |  | 1
2 | Crack At Spigot | 2 |  | 2 | 2 | [7 empty] | 4 | [13 empty] | 1
3 | Cross Crack | [7 empty] | 1 |  |  |  | 18 |  | 1 |  | 2 | [6 empty] | 7 | 2 |  | 1
4 | Cooling Crack | 1 | 2 | 6 | 8 |  |  | 1 | 8 | 18 |  |  | 6 | 2 | 4 | 1 | 3 | 1 |  | 1 | 2 | 2 |  |  |  | 4 | 5 | 3 | 2 | 2
5 | Long Spigot Crack |  | 1 | 1 |  |  |  |  | 1 |  |  |  | 4 |  |  |  | 2 | [5 empty] | 4 | 2 |  |  | 1
6 | Body Crack |  | 1
7 | Blister | [27 empty] | 1
8 | Explode | 1 | [13 empty] | 1 | [12 empty] | 1 | 1
9 | Ring Not Cut | [7 empty] | 1 |  |  |  | 1 | 2
10 | Chipping Off | 1 |  | 1 | 1 | [7 empty] | 2 | 3 | 2
11 | Irregular Incision |  | 1 |  |  |  |  | 1
12 | Body Rough
13 | Bend Pipes | 9 | 19 | 2 | 16 |  |  | 9 | 11 | 4 | 25 |  | 4 | 5 | 18 | 10 | 32 | 3 |  | 1 |  | 9 |  |  |  |  | 5 | 4 | 3 | 3
14 | Socket Deformation | [17 empty] | 2 |  | 1
15 | Setting Damage
16 | Hard Clay |  |  |  | 1 | [10 empty] | 1
17 | Iron Contamination | [11 empty] | 1 | [13 empty] | 1
18 | Drying Crack
19 | Body Dented
20 | Between Car Damage
21 | Spider Crack
22 | Socket Chipping Off | 1 | 1 |  |  |  |  | 2 | 3 | 1 | 1 |  |  |  |  | 1
23 | Limestone
24 | Under Fire
25 | Inspection damage
26 | Spigot Deformation
27 | Overfire
28 | Crack At Neck
29 | Radial crack
30 | Lamination
31 | Lab Test
32 | Glaze Defect-Crawling.
33 | Remain Clay
34 | Socket Damage
35 | Gross Grog
36 | Firing Damage
37 | Pipe Collapse
38 | Socket Crack | 1 | 1 |  |  |  |  | 1 | 6 | [6 empty] | 3 |  | 6 |  | 14 | 4 |  |  | 1 |  |  | 4 | 2 | 1 | 1
| Rejected Pipes | 16 | 26 | 12 | 28 |  |  | 14 | 33 | 35 | 26 |  | 41 | 12 | 25 | 17 | 39 | 17 | 2 | 17 | 7 | 11 | 4 | 10 | 2 | 4 | 18 | 9 | 8 | 7
| Good Pipes | 31 | 86 | 57 | 32 |  |  | 74 | 74 | 20 | 68 | 23 | 79 | 105 | 84 | 62 | 55 | 37 | 6 | 39 | 57 | 47 | 59 | 48 | 17 | 29 | 42 | 47 | 50 | 34
| Total Pipes Inspected | 47 | 112 | 69 | 60 |  |  | 88 | 107 | 55 | 94 | 23 | 120 | 117 | 109 | 79 | 94 | 54 | 8 | 56 | 64 | 58 | 63 | 58 | 19 | 33 | 60 | 56 | 58 | 41