## Sheet1
Firing Batch Date: All | [12 empty] | Printed Date: 19/09/2022 11:29:48
Firing Batch No. : 078/03/22 | [11 empty] | KILN: G1
| Kiln Car No. | 03/02 | 03/02 | 03/02 | 03/02 | 07/03 | 07/03 | 07/03 | 07/03 | 30/06 | 30/06 | 30/06 | 30/06 | 32/04 | 32/04 | 32/04 | 32/04 | 41/01 | 41/01 | 41/01 | 41/01 | 44/05 | 44/05 | 44/05 | 44/05
| Drying Batch | 12/22 | 12/22 | 12/22 | 12/22 | 12/22 | 12/22 | 12/22 | 12/22 | 11/22 | 11/22 | 11/22 | 11/22 | 11/22 | 11/22 | 11/22 | 12/22 | 12/22 | 12/22 | 12/22 | 12/22 | 11/22 | 11/22 | 11/22 | 11/22
| Dryer No. | 3 | 3 | 3 | 3 | 3 | 3 | 3 | 3 | 1 | 1 | 1 | 1 | 1 | 1 | 1 | 3 | 3 | 3 | 3 | 3 | 1 | 1 | 1 | 1
| Dryer Car No. | 102 | 24* | 43* | 62 | 120 | 24* | 73* | 88 | 106 | 14 | 141 | 40 | 114 | 36 | 39 | 73* | 118 | 27 | 43 | 43* | 117 | 20 | 40* | 90
| Dryer Car Position. | 6 | 7 | 4 | 5 | 8 | 7 | 10 | 9 | 8 | 9 | 10 | 7 | 1 | 3 | 2 | 10 | 1 | 3 | 2 | 4 | 4 | 5 | 7 | 6
| Extruder No. | 4 | 4 | 4 | 5 | 4 | 4 | 4 | 4 | 4 | 4 | 4 | 4 | 4 | 4 | 4 | 4 | 4 | 4 | 4 | 4 | 4 | 4 | 4 | 4
| Extruder Date | 03/03 | 03/03 | 03/03 | 03/03 | 03/03 | 03/03 | 03/03 | 03/03 | 04/03 | 04/03 | 04/03 | 04/03 | 04/03 | 04/03 | 04/03 | 03/03 | 03/03 | 03/03 | 03/03 | 03/03 | 04/03 | 04/03 | 04/03 | 04/03
| Product | DN375 | DN375 | DN375 | DN375 | DN375 | DN375 | DN375 | DN375 | DN375 | DN375 | DN375 | DN375 | DN375 | DN375 | DN375 | DN375 | DN375 | DN375 | DN375 | DN375 | DN375 | DN375 | DN375 | DN375
1 | Crack In Thick Portion
2 | Crack At Spigot | 1 | [6 empty] | 1
3 | Cross Crack | [8 empty] | 4 | 6
4 | Cooling Crack | 1 |  | 6 | 3 |  |  | 2 |  |  | 1 |  | 2 |  | 2 | 2 |  | 2 | 5 | 2 |  | 3 |  |  | 1
5 | Long Spigot Crack |  |  |  |  | 2 |  |  |  |  | 6 |  | 1 | 1 |  |  | 1 | [6 empty] | 1
6 | Body Crack | [9 empty] | 1
7 | Blister |  |  |  | 1 | 1 |  |  |  |  | 1 | [7 empty] | 1 |  | 1 |  | 1
8 | Explode |  | 2 | 2 |  | 1 | 1 | 1 | [5 empty] | 1 |  | 1 |  | 1 |  | 1 |  | 2
9 | Ring Not Cut |  |  |  |  | 1
10 | Chipping Off | [10 empty] | 6 | [6 empty] | 1 | 1 |  | 3 | 1
11 | Irregular Incision
12 | Body Rough
13 | Bend Pipes
14 | Socket Deformation | [13 empty] | 2
15 | Setting Damage | [6 empty] | 1 | 2
16 | Hard Clay | 2 |  | 2 | 6 | [10 empty] | 1
17 | Iron Contamination
18 | Drying Crack
19 | Body Dented
20 | Between Car Damage
21 | Spider Crack
22 | Socket Chipping Off | 1 | 1 |  |  |  |  | 2 | [11 empty] | 1 | 1 | 1 | 1
23 | Limestone
24 | Under Fire
25 | Inspection damage
26 | Spigot Deformation
27 | Overfire
28 | Crack At Neck
29 | Radial crack
30 | Lamination
31 | Lab Test
32 | Glaze Defect-Crawling.
33 | Remain Clay
34 | Socket Damage
35 | Gross Grog
36 | Firing Damage
37 | Pipe Collapse
38 | Socket Crack | [6 empty] | 1 | 3 | [7 empty] | 1 | 1 |  | 1
| Rejected Pipes | 5 | 3 | 10 | 10 | 5 | 1 | 7 | 6 | 4 | 15 | 6 | 3 | 2 | 4 | 4 | 2 | 4 | 7 | 6 | 2 | 9 | 3 | 1 | 1
| Good Pipes | 20 | 11 | 7 | 14 | 20 | 9 | 13 | 19 | 21 | 8 | 17 | 6 | 23 | 21 | 21 | 3 | 20 | 18 | 18 | 5 | 13 | 16 | 15 | 22
| Total Pipes Inspected | 25 | 14 | 17 | 24 | 25 | 10 | 20 | 25 | 25 | 23 | 23 | 9 | 25 | 25 | 25 | 5 | 24 | 25 | 24 | 7 | 22 | 19 | 16 | 23