## Sheet1
Firing Batch Date: All | [12 empty] | Printed Date: 19/09/2022 11:28:46
Firing Batch No. : 079/03/22 | [11 empty] | KILN: G2
| Kiln Car No. | 14/04 | 14/04 | 14/04 | 14/04 | 14/04 | 25/01 | 25/01 | 26/03 | 38/05 | 38/05 | 38/05 | 16/06 | 16/06 | 16/06 | 16/06 | 16/06 | 25/01 | 25/01 | 26/03 | 26/03 | 26/03 | 38/05 | 40/02 | 40/02 | 40/02 | 40/02 | 40/02
| Drying Batch | 26/22 | 26/22 | 26/22 | 26/22 | 26/22 | 26/22 | 26/22 | 26/22 | 26/22 | 26/22 | 26/22 | 13/22 | 13/22 | 13/22 | 13/22 | 26/22 | 26/22 | 26/22 | 26/22 | 26/22 | 26/22 | 26/22 | 26/22 | 26/22 | 26/22 | 26/22 | 26/22
| Dryer No. | 6 | 6 | 6 | 7 | 6 | 7 | 6 | 6 | 6 | 6 | 6 | 5 | 5 | 5 | 5 | 6 | 7 | 7 | 6 | 6 | 6 | 6 | 7 | 6 | 7 | 7 | 7
| Dryer Car No. | 104 | 139* | 42* | 57 | 99 | 48 | 94 | 42* | 139* | 25 | 35 | 135 | 18 | 28 | 58 | 30* | 103 | 87* | 10 | 110* | 124 | 30* | 105 | 110* | 115 | 125 | 87*
| Dryer Car Position. | 6 | 7 | 3 | 9 | 2 | 3 | 5 | 3 | 7 | 8 | 9 | 3 | 2 | 6 | 1 | 10 | 6 | 7 | 5 | 1 | 4 | 10 | 4 | 1 | 8 | 10 | 7
| Extruder No. | 3 | 3 | 1 | 1 | 3 | 1 | 1 | 1 | 3 | 1 | 1 | 7 | 7 | 2 | 7 | 2 | 7 | 7 | 2 | 2 | 2 | 2 | 2 | 2 | 7 | 2 | 7
| Extruder Date | 07/03 | 08/03 | 08/03 | 07/03 | 08/03 | 07/03 | 07/03 | 08/03 | 08/03 | 07/03 | 08/03 | 04/03 | 06/03 | 07/03 | 04/03 | 08/03 | 07/03 | 07/03 | 08/03 | 08/03 | 08/03 | 08/03 | 07/03 | 08/03 | 07/03 | 07/03 | 07/03
| Product | DN150 | DN150 | DN150 | DN150 | DN150 | DN150 | DN150 | DN150 | DN150 | DN150 | DN150 | DN225/175 | DN225/175 | DN225/175 | DN225/175 | DN225/175 | DN225/175 | DN225/175 | DN225/175 | DN225/175 | DN225/175 | DN225/175 | DN225/175 | DN225/175 | DN225/175 | DN225/175 | DN225/175
1 | Crack In Thick Portion |  |  | 1 |  |  | 11 | 1 | [9 empty] | 35 | 29 | 4 |  | 2 | 2 | 36 | 3 | 13 | 44
2 | Crack At Spigot | 2 |  |  | 1 | 1 |  |  | 1 |  |  | 5
3 | Cross Crack | 6 |  |  | 1 |  |  |  | 1 |  |  |  |  | 1 | [7 empty] | 1 | 6 | 2 |  | 2 | 2
4 | Cooling Crack | 3 | 3 | 1 |  | 15 | 8 | 4 | 4 |  | 10 | 6 |  |  | 1 |  |  |  |  | 1 | 3 | 2 | 3 | 2 |  |  | 1
5 | Long Spigot Crack | 4 |  |  | 2 | [6 empty] | 1 |  | 2 | [9 empty] | 1 |  | 1
6 | Body Crack |  |  |  |  | 1 | [5 empty] | 1 | [9 empty] | 1
7 | Blister
8 | Explode | [18 empty] | 1
9 | Ring Not Cut | [6 empty] | 2 |  |  |  | 1
10 | Chipping Off | 1 | 1 | [5 empty] | 1 |  | 5 | 3
11 | Irregular Incision | [6 empty] | 1 |  |  |  | 4
12 | Body Rough
13 | Bend Pipes | 7 | 3 | 3 | 34 | 18 | 17 | 8 | 25 | 13 | 20 | 18 |  |  | 1 |  |  | 6 |  | 4 | 1 | 1 | 5 |  | 3 | 2 | 1
14 | Socket Deformation | [11 empty] | 4 | 1 | 5 | 3 | 1
15 | Setting Damage | [11 empty] | 1 | [10 empty] | 1
16 | Hard Clay |  |  |  | 2 |  |  | 1 |  |  |  | 2
17 | Iron Contamination |  | 2 |  | 1 |  |  |  | 2 |  |  | 1
18 | Drying Crack
19 | Body Dented
20 | Between Car Damage
21 | Spider Crack
22 | Socket Chipping Off |  |  | 1 |  | 1 |  | 2 | [10 empty] | 1
23 | Limestone
24 | Under Fire
25 | Inspection damage
26 | Spigot Deformation
27 | Overfire
28 | Crack At Neck
29 | Radial crack
30 | Lamination
31 | Lab Test
32 | Glaze Defect-Crawling.
33 | Remain Clay
34 | Socket Damage
35 | Gross Grog
36 | Firing Damage
37 | Pipe Collapse |  | 1
38 | Socket Crack |  |  | 3 |  | 1 | 2 |  | 1 |  | 2 | 1 |  |  |  | 1 |  | 2 | 3 | 7 |  | 9 | 5 | 5 | 1 | 2 | 1
| Rejected Pipes | 23 | 10 | 9 | 41 | 37 | 38 | 19 | 35 | 13 | 37 | 43 | 5 | 4 | 7 | 4 | 1 | 43 | 33 | 17 | 4 | 16 | 21 | 47 | 7 | 20 | 49
| Good Pipes | 92 | 22 | 36 | 56 | 73 | 70 | 37 | 35 | 65 | 63 | 61 | 43 | 46 | 50 | 49 | 6 | 20 | 20 | 44 | 39 | 45 | 29 | 11 | 5 | 41 | 13 | 5
| Total Pipes Inspected | 115 | 32 | 45 | 97 | 110 | 108 | 56 | 70 | 78 | 100 | 104 | 48 | 50 | 57 | 53 | 7 | 63 | 53 | 61 | 43 | 61 | 50 | 58 | 12 | 61 | 62 | 5