## Sheet1
Firing Batch Date: All | [12 empty] | Printed Date: 19/09/2022 11:27:54
Firing Batch No. : 080/03/22 | [11 empty] | KILN: G1
| Kiln Car No. | 34/05 | 34/05 | 42/03 | 42/03 | 48/04 | 48/04 | 48/04 | 48/04 | 48/04 | 35/06 | 13/02 | 13/02 | 13/02 | 13/02 | 34/05 | 34/05 | 35/06 | 35/06 | 35/06 | 35/06 | 36/01 | 36/01 | 36/01 | 36/01 | 42/03 | 42/03
| Drying Batch | 13/22 | 17/22 | 27/22 | 27/22 | 13/22 | 13/22 | 27/22 | 27/22 | 27/22 | 12/22 | 13/22 | 27/22 | 27/22 | 27/22 | 12/22 | 27/22 | 12/22 | 12/22 | 12/22 | 12/22 | 13/22 | 13/22 | 13/22 | 13/22 | 27/22 | 27/22
| Dryer No. | 5 | 10 | 8 | 8 | 5 | 5 | 8 | 8 | 8 | 4 | 5 | 8 | 8 | 8 | 4 | 8 | 4 | 4 | 4 | 4 | 5 | 5 | 5 | 5 | 8 | 8
| Dryer Car No. | 54* | 05 | 144* | 65 | 54* | 76 | 108 | 12 | 144* | 145 | 02* | 08 | 100 | 77 | 51* | 71 | 101* | 107 | 37 | 51* | 02* | 03 | 47 | 81 | 070 | 99
| Dryer Car Position. | 4 | 12 | 9 | 8 | 4 | 5 | 2 | 5 | 9 | 5 | 10 | 4 | 1 | 3 | 1 | 10 | 9 | 6 | 2 | 1 | 10 | 9 | 8 | 7 | 7 | 6
| Extruder No. | 3 | 3 | 1 | 3 | 3 | 1 | 3 | 1 | 1 | 2 | 2 | 2 | 2 | 7 | 7 | 2 | 2 | 7 | 2 | 7 | 2 | 2 | 2 | 2 | 7 | 2
| Extruder Date | 07/03 | 09/03 | 09/03 | 09/03 | 07/03 | 07/03 | 09/03 | 09/03 | 09/03 | 08/03 | 07/03 | 09/03 | 09/03 | 09/03 | 08/03 | 09/03 | 08/03 | 08/03 | 08/03 | 08/03 | 07/03 | 05/03 | 05/03 | 05/03 | 09/03 | 09/03
| Product | DN150 | DN150 | DN150 | DN150 | DN150 | DN150 | DN150 | DN150 | DN150 | DN225 (U) | DN225/175 | DN225/175 | DN225/175 | DN225/175 | DN225/175 | DN225/175 | DN225/175 | DN225/175 | DN225/175 | DN225/175 | DN225/175 | DN225/175 | DN225/175 | DN225/175 | DN225/175 | DN225/175
1 | Crack In Thick Portion | [13 empty] | 1 |  | 1
2 | Crack At Spigot | [7 empty] | 1 | [16 empty] | 2
3 | Cross Crack | [12 empty] | 6 | [8 empty] | 3
4 | Cooling Crack | 6 | 1 |  |  |  | 4 | 1 | 4 |  | 2 |  |  |  | 5 | [6 empty] | 1 | 5 | 2 | 4
5 | Long Spigot Crack | [7 empty] | 1 | [5 empty] | 1 | [7 empty] | 1 |  |  | 1
6 | Body Crack | 1 | [6 empty] | 1
7 | Blister
8 | Explode | [7 empty] | 1 |  | 18 | [8 empty] | 3
9 | Ring Not Cut |  | 1 | [5 empty] | 1 |  |  |  |  | 1 | [8 empty] | 1 |  | 1 |  | 2
10 | Chipping Off | 2 |  |  |  |  | 1 |  | 1 | [7 empty] | 1 |  |  | 1 | 1 |  | 1 |  | 2 | 1
11 | Irregular Incision
12 | Body Rough
13 | Bend Pipes | 8 | 2 | 24 | 9 | 5 | 33 | 7 | 20 | 6 |  |  | 4 | 2 | 3 | [6 empty] | 1 | 1 | 6 | 1 | 3 | 3
14 | Socket Deformation | [9 empty] | 1 | [7 empty] | 1 |  |  |  |  | 1
15 | Setting Damage
16 | Hard Clay | [7 empty] | 2
17 | Iron Contamination | [7 empty] | 1
18 | Drying Crack
19 | Body Dented
20 | Between Car Damage
21 | Spider Crack
22 | Socket Chipping Off | [10 empty] | 1 | 1 |  |  | 1 | 1
23 | Limestone
24 | Under Fire
25 | Inspection damage
26 | Spigot Deformation | [7 empty] | 2
27 | Overfire
28 | Crack At Neck
29 | Radial crack
30 | Lamination
31 | Lab Test
32 | Glaze Defect-Crawling.
33 | Remain Clay
34 | Socket Damage
35 | Gross Grog
36 | Firing Damage
37 | Pipe Collapse |  |  |  |  | 7 | 33
38 | Socket Crack | [5 empty] | 1 | 5 | 3 |  |  |  |  | 1 |  | 9 | 3 |  | 1 | 1 |  |  | 2 |  |  | 2
| Rejected Pipes | 17 | 4 | 24 | 9 | 12 | 72 | 13 | 38 | 6 | 21 | 1 | 5 | 10 | 10 | 10 | 6 |  | 2 | 5 | 1 | 2 | 14 | 9 | 8 | 9 | 5
| Good Pipes | 73 | 94 | 47 | 108 | 8 | 41 | 86 | 79 | 44 | 28 | 22 | 55 | 41 | 54 | 29 | 54 | 24 | 57 | 53 | 24 | 34 | 46 | 38 | 47 | 48 | 54
| Total Pipes Inspected | 90 | 98 | 71 | 117 | 20 | 113 | 99 | 117 | 50 | 49 | 23 | 60 | 51 | 64 | 39 | 60 | 24 | 59 | 58 | 25 | 36 | 60 | 47 | 55 | 57 | 59