## Sheet1
Firing Batch Date: All | [12 empty] | Printed Date: 19/09/2022 11:26:04
Firing Batch No. : 081/03/22 | [11 empty] | KILN: G2
| Kiln Car No. | 09/06 | 09/06 | 10/02 | 10/02 | 10/02 | 11/05 | 11/05 | 11/05 | 11/05 | 11/05 | 12/03 | 39/04 | 39/04 | 09/06 | 09/06 | 09/06 | 09/06 | 10/02 | 10/02 | 10/02 | 12/03 | 12/03 | 12/03 | 20/01 | 20/01 | 20/01 | 20/01 | 39/04 | 39/04
| Drying Batch | 27/22 | 27/22 | 11/22 | 11/22 | 12/22 | 12/22 | 12/22 | 12/22 | 27/22 | 27/22 | 11/22 | 11/22 | 12/22 | 27/22 | 27/22 | 27/22 | 27/22 | 11/22 | 11/22 | 11/22 | 11/22 | 11/22 | 11/22 | 11/22 | 11/22 | 12/22 | 12/22 | 11/22 | 27/22
| Dryer No. | 7 | 7 | 2 | 2 | 4 | 4 | 4 | 4 | 7 | 7 | 2 | 2 | 4 | 7 | 7 | 7 | 7 | 5 | 2 | 2 | 2 | 2 | 2 | 2 | 2 | 4 | 4 | 2 | 7
| Dryer Car No. | 120 | 67* | 123* | 78 | 15 | 11 | 113* | 84 | 67* | 88 | 123* | 92 | 113* | 39* | 39* | 40 | 86* | 31* | 41 | 94 | 112 | 23* | 32 | 31* | 80 | 101* | 22 | 23* | 114
| Dryer Car Position. | 5 | 3 | 7 | 6 | 4 | 3 | 8 | 7 | 3 | 2 | 7 | 2 | 8 | 6 | 6 | 8 | 4 | 3 | 4 | 5 | 9 | 10 | 8 | 3 | 1 | 9 | 10 | 10 | 1
| Extruder No. | 1 | 3 | 1 | 3 | 3 | 1 | 3 | 1 | 3 | 3 | 1 | 3 | 3 | 1 | 7 | 2 | 2 | 7 | 7 | 2 | 7 | 7 | 2 | 7 | 2 | 2 | 7 | 7 | 2
| Extruder Date | 10/03 | 09/03 | 07/03 | 07/03 | 08/03 | 08/03 | 08/03 | 08/03 | 09/03 | 10/03 | 07/03 | 07/03 | 08/03 | 10/03 | 10/03 | 10/03 | 09/03 | 07/03 | 07/03 | 07/03 | 07/03 | 07/03 | 07/03 | 07/03 | 07/03 | 08/03 | 08/03 | 07/03 | 10/03
| Product | DN150 | DN150 | DN150 | DN150 | DN150 | DN150 | DN150 | DN150 | DN150 | DN150 | DN150 | DN150 | DN150 | DN225 (U) | DN225/175 | DN225/175 | DN225/175 | DN225/175 | DN225/175 | DN225/175 | DN225/175 | DN225/175 | DN225/175 | DN225/175 | DN225/175 | DN225/175 | DN225/175 | DN225/175 | DN225/175
1 | Crack In Thick Portion | [18 empty] | 1 | 1 | [8 empty] | 1
2 | Crack At Spigot | 2 | 1 |  | 2 |  | 3 |  |  |  |  | 1 |  | 2 |  |  | 2 |  |  |  |  | 1 | 1 | 2
3 | Cross Crack | [11 empty] | 2 |  |  |  | 1 |  |  |  | 1 |  |  |  | 1 | 5 |  | 6
4 | Cooling Crack | 5 | 4 | 4 | 1 |  | 15 |  | 16 | 2 | 2 | 1 | 13 | 2 |  |  | 1 |  |  |  |  | 1 | 2 |  | 2 | 6 | 1 | 2 | 2 | 2
5 | Long Spigot Crack | [11 empty] | 1 | 3 | [7 empty] | 4 |  |  | 1
6 | Body Crack |  | 1
7 | Blister | [5 empty] | 4
8 | Explode | [7 empty] | 1 |  |  |  | 1 |  | 2 | [8 empty] | 1
9 | Ring Not Cut |  | 1 | [24 empty] | 1
10 | Chipping Off | 2 |  | 1 | 2 |  | 3 |  | 3 |  | 1 |  |  | 1 |  |  | 1 | [6 empty] | 1 |  | 6 |  |  | 1
11 | Irregular Incision | [5 empty] | 2 |  |  |  | 2 |  |  | 1 | [14 empty] | 1
12 | Body Rough
13 | Bend Pipes | 12 | 18 | 2 | 3 |  | 8 | 1 | 25 |  | 6 | 2 | 4 | 16 | 16 | 1 | 2 | 1 |  | 2 |  | 4 | 1 | 6 | 2 | 1 |  |  |  | 11
14 | Socket Deformation | 17 | [10 empty] | 1 |  | 1 | [13 empty] | 2
15 | Setting Damage
16 | Hard Clay | 1 | 1
17 | Iron Contamination | 1 | 1 | [7 empty] | 2
18 | Drying Crack
19 | Body Dented
20 | Between Car Damage
21 | Spider Crack
22 | Socket Chipping Off |  | 1 | [5 empty] | 1 |  |  |  | 1 | 2 | 1 |  |  |  |  | 1 |  | 2 | 1 |  | 1 |  |  | 1 |  | 1
23 | Limestone
24 | Under Fire
25 | Inspection damage
26 | Spigot Deformation
27 | Overfire
28 | Crack At Neck
29 | Radial crack
30 | Lamination
31 | Lab Test
32 | Glaze Defect-Crawling.
33 | Remain Clay
34 | Socket Damage
35 | Gross Grog
36 | Firing Damage
37 | Pipe Collapse | [6 empty] | 6 | 13 |  | 1
38 | Socket Crack |  | 1 |  | 1 |  | 1 |  |  |  | 1 |  | 1 |  | 3 |  | 1 |  |  | 2 | 2 | 1 |  | 2 |  | 1 | 1 | 5 | 2
| Rejected Pipes | 40 | 29 | 7 | 9 |  | 36 | 7 | 59 | 2 | 15 | 4 | 24 | 27 | 23 | 1 | 8 | 1 |  | 6 | 4 | 13 | 5 | 12 | 7 | 19 | 2 | 15 | 8 | 15
| Good Pipes | 30 | 65 | 17 | 108 |  | 81 | 20 | 55 | 21 | 103 | 90 | 93 | 67 | 27 | 12 | 41 | 3 | 20 | 52 | 50 | 51 | 17 | 51 | 32 | 43 | 35 | 45 | 34 | 42
| Total Pipes Inspected | 70 | 94 | 24 | 117 |  | 117 | 27 | 114 | 23 | 118 | 94 | 117 | 94 | 50 | 13 | 49 | 4 | 20 | 58 | 54 | 64 | 22 | 63 | 39 | 62 | 37 | 60 | 42 | 57