## Sheet1
Firing Batch Date: All | [12 empty] | Printed Date: 19/09/2022 11:25:11
Firing Batch No. : 082/03/22 | [11 empty] | KILN: G2
| Kiln Car No. | 04/03 | 04/03 | 33/02 | 33/02 | 33/02 | 33/02 | 43/06 | 01/01 | 01/01 | 01/01 | 01/01 | 04/03 | 04/03 | 08/05 | 08/05 | 08/05 | 08/05 | 33/02 | 37/04 | 37/04 | 37/04 | 37/04 | 43/06 | 43/06 | 43/06
| Drying Batch | 27/22 | 27/22 | 27/22 | 27/22 | 27/22 | 27/22 | 27/22 | 27/22 | 27/22 | 27/22 | 27/22 | 27/22 | 27/22 | 12/22 | 12/22 | 12/22 | 12/22 | 27/22 | 12/22 | 27/22 | 27/22 | 27/22 | 12/22 | 12/22 | 17/22
| Dryer No. | 6 | 6 | 6 | 6 | 7 | 7 | 6 | 7 | 6 | 6 | 7 | 6 | 6 | 1 | 1 | 1 | 1 | 6 | 1 | 6 | 6 | 6 | 1 | 1 | 10
| Dryer Car No. | 14* | 83 | 103 | 14* | 141 | 90 | 94 | 106 | 117* | 20* | 86* | 48* | 69 | 118 | 27* | 43 | 62 | 20* | 102 | 115 | 136 | 48* | 27* | 92 | 56
| Dryer Car Position. | 4 | 6 | 3 | 4 | 9 | 7 | 9 | 10 | 1 | 2 | 4 | 8 | 7 | 4 | 7 | 5 | 3 | 2 | 1 | 10 | 5 | 8 | 7 | 8 | 12
| Extruder No. | 3 | 1 | 1 | 3 | 1 | 3 | 3 | 2 | 7 | 7 | 2 | 2 | 1 | 7 | 7 | 2 | 2 | 7 | 2 | 7 | 2 | 2 | 7 | 2 | 2
| Extruder Date | 10/03 | 09/03 | 10/03 | 10/03 | 10/03 | 10/03 | 11/03 | 10/03 | 10/03 | 10/03 | 09/03 | 11/03 | 09/03 | 10/03 | 10/03 | 10/03 | 10/03 | 10/03 | 10/03 | 11/03 | 09/03 | 11/03 | 10/03 | 10/03 | 09/03
| Product | DN150 | DN150 | DN150 | DN150 | DN150 | DN150 | DN150 | DN225/175 | DN225/175 | DN225/175 | DN225/175 | DN225/175 | DN225/175 | DN225/175 | DN225/175 | DN225/175 | DN225/175 | DN225/175 | DN225/175 | DN225/175 | DN225/175 | DN225/175 | DN225/175 | DN225/175 | DN225/175
1 | Crack In Thick Portion | [19 empty] | 2 |  |  |  | 1
2 | Crack At Spigot |  |  | 4 | [8 empty] | 1 | 1 |  |  |  | 1 | 1 | 1
3 | Cross Crack | 1 | [6 empty] | 2 | [5 empty] | 1 |  |  | 1 |  | 3 | 1 | 1
4 | Cooling Crack | 2 | 3 | 9 |  | 1 | 1 | 2 | 2 |  |  | 2 | 1 | 2 | 4 |  | 3 | 10 |  | 2 | 1 | 3 |  |  | 2 | 3
5 | Long Spigot Crack |  |  | 1 | [5 empty] | 2 |  |  |  | 2 | 1 | 1 | 2
6 | Body Crack
7 | Blister | [10 empty] | 1 | [9 empty] | 1
8 | Explode
9 | Ring Not Cut | [22 empty] | 1 |  | 3
10 | Chipping Off | 1 |  | 2 |  | 1 | 2 |  | 2 | 2 | [7 empty] | 1 |  | 1 |  | 1
11 | Irregular Incision
12 | Body Rough
13 | Bend Pipes | 7 | 15 | 10 |  | 28 | 12 | 9 | 4 |  |  | 1 | 6 | 2 | 2 | 2 | 3 | 2 | 3 | 2 | 3 |  | 3 |  |  | 1
14 | Socket Deformation | [15 empty] | 1 | [7 empty] | 7 | 16
15 | Setting Damage
16 | Hard Clay
17 | Iron Contamination
18 | Drying Crack
19 | Body Dented
20 | Between Car Damage
21 | Spider Crack
22 | Socket Chipping Off | 1 | 1 |  |  |  | 2 | 5 | 2 |  |  |  |  | 2 | [11 empty] | 1
23 | Limestone
24 | Under Fire
25 | Inspection damage
26 | Spigot Deformation
27 | Overfire
28 | Crack At Neck
29 | Radial crack
30 | Lamination
31 | Lab Test
32 | Glaze Defect-Crawling.
33 | Remain Clay
34 | Socket Damage
35 | Gross Grog
36 | Firing Damage
37 | Pipe Collapse
38 | Socket Crack |  |  | 1 |  | 1 | 2 | 3 | 6 | 10 | 1 | 2 |  | 1 | 3 | 1 | 4 |  |  | 2 |  | 1 |  |  |  | 1
| Rejected Pipes | 12 | 19 | 27 |  | 31 | 19 | 19 | 18 | 14 | 1 | 6 | 8 | 10 | 11 | 4 | 13 | 15 | 4 | 11 | 7 | 7 | 3 | 1 | 10 | 25
| Good Pipes | 92 | 88 | 64 | 17 | 85 | 86 | 98 | 43 | 46 | 20 | 50 | 29 | 52 | 49 | 32 | 46 | 45 | 29 | 48 | 56 | 57 | 9 | 25 | 52 | 36
| Total Pipes Inspected | 104 | 107 | 91 | 17 | 116 | 105 | 117 | 61 | 60 | 21 | 56 | 37 | 62 | 60 | 36 | 59 | 60 | 33 | 59 | 63 | 64 | 12 | 26 | 62 | 61