## Sheet1
Firing Batch Date: All | [12 empty] | Printed Date: 19/09/2022 11:24:17
Firing Batch No. : 083/03/22 | [11 empty] | KILN: G1
| Kiln Car No. | 07/05 | 07/05 | 07/05 | 07/05 | 07/05 | 15/06 | 15/06 | 15/06 | 15/06 | 41/01 | 41/01 | 41/01 | 41/01 | 44/04 | 03/02 | 03/02 | 03/02 | 03/02 | 03/02 | 30/03 | 30/03 | 30/03 | 30/03 | 30/03 | 41/01 | 44/04 | 44/04 | 44/04
| Drying Batch | 17/22 | 17/22 | 17/22 | 17/22 | 17/22 | 17/22 | 17/22 | 17/22 | 17/22 | 12/22 | 12/22 | 12/22 | 12/22 | 17/22 | 17/22 | 17/22 | 17/22 | 17/22 | 17/22 | 17/22 | 17/22 | 17/22 | 17/22 | 17/22 | 17/22 | 17/22 | 17/22 | 17/22
| Dryer No. | 10 | 10 | 10 | 10 | 10 | 10 | 10 | 10 | 10 | 1 | 1 | 1 | 1 | 10 | 10 | 10 | 10 | 10 | 10 | 10 | 10 | 10 | 10 | 10 | 10 | 10 | 10 | 10
| Dryer Car No. | 111 | 16 | 26 | 66* | 95* | 125 | 46* | 64 | 95* | 24 | 70 | 73 | 74 | 66* | 03* | 122 | 13 | 137* | 79 | 07* | 130 | 140 | 61* | 89 | 137* | 134 | 143 | 61*
| Dryer Car Position. | 8 | 9 | 10 | 11 | 7 | 5 | 4 | 6 | 7 | 6 | 9 | 10 | 2 | 11 | 7 | 8 | 9 | 11 | 10 | 7 | 5 | 6 | 3 | 4 | 11 | 2 | 1 | 3
| Extruder No. | 1 | 1 | 3 | 1 | 3 | 3 | 1 | 1 | 3 | 3 | 3 | 1 | 1 | 1 | 7 | 2 | 7 | 2 | 7 | 7 | 2 | 2 | 2 | 2 | 2 | 2 | 2 | 2
| Extruder Date | 09/03 | 09/03 | 09/03 | 09/03 | 09/03 | 08/03 | 08/03 | 08/03 | 09/03 | 10/03 | 10/03 | 10/03 | 10/03 | 09/03 | 09/03 | 09/03 | 09/03 | 09/03 | 08/03 | 09/03 | 09/03 | 09/03 | 08/03 | 08/03 | 09/03 | 08/03 | 08/03 | 08/03
| Product | DN150 | DN150 | DN150 | DN150 | DN150 | DN150 | DN150 | DN150 | DN150 | DN150 | DN150 | DN150 | DN150 | DN150 | DN225/175 | DN225/175 | DN225/175 | DN225/175 | DN225/175 | DN225/175 | DN225/175 | DN225/175 | DN225/175 | DN225/175 | DN225/175 | DN225/175 | DN225/175 | DN225/175
1 | Crack In Thick Portion | [16 empty] | 2 |  |  | 2 | 3 |  |  | 1
2 | Crack At Spigot |  | 1 | 3 |  |  | 4 |  | 2 | 2 | 1 |  | 2 | [15 empty] | 1
3 | Cross Crack | [5 empty] | 2 |  |  |  | 1
4 | Cooling Crack | 1 | 14 | 9 |  |  | 4 | 1 | 4 | 1 | 4 | 6 | 3 | 1 | 6 |  |  | 1 |  | 1 |  |  |  |  | 1 |  | 1 |  | 2
5 | Long Spigot Crack |  |  | 1 |  |  |  |  | 1 |  | 1 |  | 1 | [10 empty] | 1 |  | 1
6 | Body Crack | [7 empty] | 1 |  | 1
7 | Blister |  |  | 1 | 1 |  |  |  |  | 1 | [12 empty] | 2
8 | Explode | 2 | [9 empty] | 2 | [7 empty] | 1 | 1 | 1
9 | Ring Not Cut |  | 1 | [5 empty] | 1 | [7 empty] | 1 |  |  |  |  | 1 | 2
10 | Chipping Off | 5 | 6 | 1 |  |  | 5 | 3 | 1 |  | 3 | 1 | 2 |  | 2 |  |  |  |  | 4 | [5 empty] | 1 | 1
11 | Irregular Incision
12 | Body Rough
13 | Bend Pipes | 34 | 21 | 20 | 1 | 3 | 6 | 11 | 23 | 15 | 2 | 1 | 25 | 2 | 8 | 6 | 1 | 3 |  |  | 2 | 1 | 1 | 1 | 8 | 3 | 7 |  | 3
14 | Socket Deformation | [10 empty] | 1
15 | Setting Damage | [21 empty] | 1
16 | Hard Clay |  | 2 |  |  | 2 | 1 |  |  | 1 |  | 1 | 2
17 | Iron Contamination |  | 2 |  |  |  | 2
18 | Drying Crack
19 | Body Dented
20 | Between Car Damage
21 | Spider Crack |  | 1
22 | Socket Chipping Off | 2 |  | 2 |  |  | 3 |  | 2 | 3 |  |  | 1 |  | 4 |  | 1 | 1 | [6 empty] | 2 | 1
23 | Limestone
24 | Under Fire
25 | Inspection damage
26 | Spigot Deformation
27 | Overfire
28 | Crack At Neck
29 | Radial crack
30 | Lamination
31 | Lab Test
32 | Glaze Defect-Crawling.
33 | Remain Clay
34 | Socket Damage |  |  |  |  | 1 | [21 empty] | 1
35 | Gross Grog
36 | Firing Damage
37 | Pipe Collapse | [6 empty] | 10
38 | Socket Crack |  | 3 | 3 |  |  | 1 |  |  |  |  | 4 | 1 |  | 2 |  | 8 |  |  | 4 | 1 | 6 | 5 |  | 5
| Rejected Pipes | 44 | 51 | 40 | 2 | 6 | 28 | 25 | 35 | 23 | 13 | 17 | 37 | 3 | 22 | 6 | 11 | 7 |  | 10 | 6 | 12 | 11 | 2 | 17 | 6 | 9 | 1 | 6
| Good Pipes | 74 | 63 | 80 | 22 | 17 | 90 | 45 | 82 | 71 | 81 | 77 | 57 | 44 | 72 | 33 | 38 | 46 | 14 | 50 | 15 | 49 | 52 | 14 | 37 | 27 | 54 | 61 | 34
| Total Pipes Inspected | 118 | 114 | 120 | 24 | 23 | 118 | 70 | 117 | 94 | 94 | 94 | 94 | 47 | 94 | 39 | 49 | 53 | 14 | 60 | 21 | 61 | 63 | 16 | 54 | 33 | 63 | 62 | 40