## Sheet1
Firing Batch Date: All | [12 empty] | Printed Date: 19/09/2022 11:22:44
Firing Batch No. : 084/03/22 | [11 empty] | KILN: G2
| Kiln Car No. | 31/02 | 38/01 | 38/01 | 38/01 | 38/01 | 38/01 | 40/06 | 14/03 | 14/03 | 14/03 | 14/03 | 22/04 | 22/04 | 22/04 | 22/04 | 22/04 | 25/05 | 25/05 | 25/05 | 25/05 | 31/02 | 31/02 | 31/02 | 40/06 | 40/06 | 40/06 | 40/06
| Drying Batch | 28/22 | 17/22 | 17/22 | 17/22 | 17/22 | 28/22 | 28/22 | 28/22 | 28/22 | 28/22 | 28/22 | 28/22 | 28/22 | 28/22 | 28/22 | 28/22 | 28/22 | 28/22 | 28/22 | 28/22 | 28/22 | 28/22 | 28/22 | 28/22 | 28/22 | 28/22 | 28/22
| Dryer No. | 8 | 10 | 10 | 10 | 10 | 8 | 6 | 8 | 8 | 8 | 8 | 8 | 8 | 7 | 7 | 7 | 7 | 7 | 7 | 7 | 8 | 8 | 8 | 6 | 6 | 7 | 7
| Dryer Car No. | 34* | 121 | 21 | 46* | 59 | 34* | 103* | 03 | 070* | 77 | 99 | 02 | 070* | 32* | 84 | 921 | 123 | 32 | 67* | 88 | 100 | 47 | 81 | 103* | 141* | 67* | 86
| Dryer Car Position. | 2 | 3 | 1 | 4 | 2 | 2 | 1 | 6 | 8 | 5 | 7 | 9 | 8 | 4 | 1 | 3 | 6 | 4 | 8 | 5 | 4 | 1 | 3 | 1 | 2 | 8 | 9
| Extruder No. | 3 | 3 | 3 | 1 | 1 | 3 | 2 | 7 | 2 | 2 | 2 | 1 | 2 | 2 | 2 | 2 | 2 | 2 | 2 | 2 | 2 | 2 | 7 | 2 | 2 | 2 | 2
| Extruder Date | 09/03 | 08/03 | 08/03 | 08/03 | 08/03 | 09/03 | 13/03 | 11/03 | 11/03 | 11/03 | 11/03 | 11/03 | 11/03 | 12/03 | 12/03 | 12/03 | 12/03 | 12/03 | 12/03 | 12/03 | 11/03 | 11/03 | 11/03 | 13/03 | 16/03 | 12/03 | 12/03
| Product | DN150 | DN150 | DN150 | DN150 | DN150 | DN150 | DN225 (U) | DN225/175 | DN225/175 | DN225/175 | DN225/175 | DN225/175 | DN225/175 | DN225/175 | DN225/175 | DN225/175 | DN225/175 | DN225/175 | DN225/175 | DN225/175 | DN225/175 | DN225/175 | DN225/175 | DN225/175 | DN225/175 | DN225/175 | DN225/175
1 | Crack In Thick Portion
2 | Crack At Spigot | 2 |  | 7 |  | 2 | [6 empty] | 1 | [6 empty] | 1 |  | 1 | 1 |  | 1
3 | Cross Crack |  |  | 1 | [17 empty] | 1
4 | Cooling Crack | 3 | 3 | 14 | 2 | 2 |  | 2 | 1 |  | 2 |  | 2 | 1 |  | 1 | 2 |  | 2 |  |  | 2 | 3 | 1 | 1
5 | Long Spigot Crack |  |  | 1 | [6 empty] | 2 |  |  |  |  | 1 | 1 |  |  |  | 2 |  | 1
6 | Body Crack
7 | Blister
8 | Explode | [19 empty] | 1 | [6 empty] | 1
9 | Ring Not Cut | 1 | [9 empty] | 1 | [11 empty] | 1 |  |  | 2 | 1
10 | Chipping Off | 4 | 1 | 6 |  | 3 |  | 3 |  |  | 2 |  | 1 |  |  | 2 | [6 empty] | 1 |  |  | 1 |  | 4
11 | Irregular Incision | 1 |  | 1 | [8 empty] | 1 |  |  | 1
12 | Body Rough
13 | Bend Pipes | 15 | 8 | 18 | 9 | 35 | 5 | 18 | 7 | 2 | 3 | 3 | 3 |  | 1 | 1 | 7 | 3 | 3 | 1 | 3 | 5 | 2 | 6 |  | 3 |  | 3
14 | Socket Deformation | [17 empty] | 1 |  | 1
15 | Setting Damage | [9 empty] | 1 | [5 empty] | 1
16 | Hard Clay |  |  | 1 |  | 1 | [9 empty] | 1 | 1 | 4 |  | 2 |  | 1
17 | Iron Contamination |  |  |  |  | 1
18 | Drying Crack
19 | Body Dented
20 | Between Car Damage
21 | Spider Crack
22 | Socket Chipping Off | 1 | 1 | 3 |  | 6 | 1 | 3 |  |  | 2 |  | 2 |  |  | 4 | 2 |  |  |  | 3 |  | 1 |  |  |  |  | 2
23 | Limestone
24 | Under Fire
25 | Inspection damage
26 | Spigot Deformation
27 | Overfire
28 | Crack At Neck
29 | Radial crack
30 | Lamination
31 | Lab Test
32 | Glaze Defect-Crawling.
33 | Remain Clay
34 | Socket Damage
35 | Gross Grog
36 | Firing Damage
37 | Pipe Collapse |  |  | 1
38 | Socket Crack | 1 | 4 |  | 1 | 2 |  | 3 | 2 | 4 |  | 4 | [9 empty] | 1 |  | 2 |  | 2 |  | 2
| Rejected Pipes | 28 | 17 | 53 | 12 | 52 | 6 | 29 | 10 | 6 | 12 | 8 | 10 | 1 | 1 | 11 | 14 | 7 | 6 | 4 | 10 | 11 | 9 | 10 | 2 | 6 | 2 | 13
| Good Pipes | 66 | 87 | 62 | 35 | 63 | 12 | 17 | 44 | 47 | 38 | 50 | 53 | 4 | 2 | 52 | 50 | 56 | 52 | 28 | 52 | 39 | 29 | 51 | 10 | 43 | 28 | 48
| Total Pipes Inspected | 94 | 104 | 115 | 47 | 115 | 18 | 46 | 54 | 53 | 50 | 58 | 63 | 5 | 3 | 63 | 64 | 63 | 58 | 32 | 62 | 50 | 38 | 61 | 12 | 49 | 30 | 61