## Sheet1
Firing Batch Date: All | [12 empty] | Printed Date: 19/09/2022 11:21:46
Firing Batch No. : 085/03/22 | [11 empty] | KILN: G1
| Kiln Car No. | 10/03 | 10/03 | 16/02 | 16/02 | 16/02 | 46/06 | 46/06 | 10/03 | 10/03 | 10/03 | 11/04 | 11/04 | 11/04 | 11/04 | 11/04 | 16/02 | 20/05 | 20/05 | 20/05 | 20/05 | 32/01 | 32/01 | 32/01 | 32/01 | 46/06 | 46/06 | 46/06 | 46/06
| Drying Batch | 28/22 | 28/22 | 28/22 | 28/22 | 28/22 | 28/22 | 14/22 | 28/22 | 28/22 | 28/22 | 13/22 | 13/22 | 13/22 | 13/22 | 13/22 | 28/22 | 13/22 | 13/22 | 13/22 | 14/22 | 28/22 | 28/22 | 28/22 | 28/22 | 14/22 | 14/22 | 14/22 | 14/22
| Dryer No. | 7 | 6 | 7 | 7 | 7 | 8 | 5 | 6 | 6 | 6 | 3 | 3 | 3 | 3 | 3 | 6 | 3 | 3 | 3 | 5 | 6 | 6 | 6 | 6 | 5 | 5 | 5 | 5
| Dryer Car No. | 114* | 117 | 113 | 114* | 120 | 82 | 104* | 102 | 69 | 90 | 01 | 082 | 132 | 142* | 53 | 83 | 09 | 142* | 93 | 125* | 106 | 141* | 18 | 20 | 104* | 105* | 125* | 139
| Dryer Car Position. | 2 | 7 | 7 | 2 | 10 | 10 | 3 | 10 | 8 | 9 | 1 | 2 | 3 | 5 | 4 | 6 | 10 | 5 | 8 | 1 | 3 | 2 | 4 | 5 | 3 | 4 | 1 | 2
| Extruder No. | 1 | 1 | 1 | 1 | 1 | 1 | 2 | 2 | 2 | 7 | 2 | 7 | 7 | 7 | 7 | 2 | 7 | 7 | 2 | 7 | 2 | 2 | 7 | 7 | 1 | 7 | 7 | 2
| Extruder Date | 12/03 | 13/03 | 12/03 | 12/03 | 12/03 | 11/03 | 11/03 | 13/03 | 13/03 | 13/03 | 10/03 | 09/03 | 09/03 | 09/03 | 09/03 | 13/03 | 10/03 | 09/03 | 10/03 | 11/03 | 13/03 | 13/03 | 13/03 | 13/03 | 11/03 | 11/03 | 11/03 | 11/03
| Product | DN150 | DN150 | DN150 | DN150 | DN150 | DN150 (U) | DN225 (U) | DN225/175 | DN225/175 | DN225/175 | DN225/175 | DN225/175 | DN225/175 | DN225/175 | DN225/175 | DN225/175 | DN225/175 | DN225/175 | DN225/175 | DN225/175 | DN225/175 | DN225/175 | DN225/175 | DN225/175 | DN225/175 | DN225/175 | DN225/175 | DN225/175
1 | Crack In Thick Portion | 1 | [6 empty] | 2 | 1 | 1 | [12 empty] | 2
2 | Crack At Spigot |  |  | 2 | 2 | 4 |  | 1 | 1 |  | 1 | [5 empty] | 2 | 2 |  | 1 | [6 empty] | 1 | 1 | 2
3 | Cross Crack | [6 empty] | 2 | [11 empty] | 1 | [8 empty] | 1
4 | Cooling Crack | 3 | 3 | 7 |  | 4 | 1 | 3 |  |  | 3 | 2 | 3 |  |  | 1 | 5 | 1 |  |  |  | 1 | [5 empty] | 2
5 | Long Spigot Crack |  |  |  |  | 1 |  | 1 | 3 |  | 1 |  | 1 | [13 empty] | 1 |  | 3
6 | Body Crack | [7 empty] | 1
7 | Blister | [8 empty] | 2
8 | Explode | 2 | [9 empty] | 1 |  | 1 |  |  | 3 | [6 empty] | 1 |  |  | 1
9 | Ring Not Cut | [10 empty] | 1
10 | Chipping Off |  | 1 | 4 | 1 | 4 | 2 | 1 | 5 | 2 | 1 | 1 |  |  |  |  | 2 | 1 | [5 empty] | 1 | 2 | 1 | 1
11 | Irregular Incision |  |  |  |  | 1 | [5 empty] | 2 |  | 1 | [12 empty] | 1
12 | Body Rough
13 | Bend Pipes | 6 | 4 | 38 | 8 | 37 | 7 | 22 | 2 | 2 | 11 |  | 3 |  |  |  | 14 |  | 2 | 4 |  | 1 |  | 1 | 2 |  | 1 | 1 | 4
14 | Socket Deformation | [6 empty] | 2 |  |  | 1 | 1 | [14 empty] | 1 |  | 1
15 | Setting Damage
16 | Hard Clay |  |  | 2 |  | 1 |  |  | 1 |  | 1
17 | Iron Contamination |  | 1 |  | 1
18 | Drying Crack
19 | Body Dented
20 | Between Car Damage
21 | Spider Crack
22 | Socket Chipping Off | 1 |  |  |  | 1 |  | 1 | 2 | 2 | 1 | [6 empty] | 2 |  | 2 | 2 |  |  |  |  | 1 |  | 1 | 3
23 | Limestone
24 | Under Fire
25 | Inspection damage
26 | Spigot Deformation
27 | Overfire
28 | Crack At Neck
29 | Radial crack
30 | Lamination
31 | Lab Test
32 | Glaze Defect-Crawling.
33 | Remain Clay
34 | Socket Damage |  |  |  |  | 1
35 | Gross Grog
36 | Firing Damage
37 | Pipe Collapse | 1
38 | Socket Crack |  | 1 |  | 1 | 3 | 2 | 2 |  | 3 | 2 | [5 empty] | 2 |  |  |  |  | 3 |  |  |  |  | 1
| Rejected Pipes | 14 | 10 | 53 | 13 | 57 | 12 | 35 | 17 | 12 | 23 | 8 | 7 | 2 |  | 1 | 28 | 6 | 2 | 8 | 2 | 5 |  | 5 | 4 | 2 | 8 | 5 | 14
| Good Pipes | 33 | 84 | 62 | 26 | 50 | 35 | 12 | 26 | 21 | 33 | 35 | 44 | 50 | 7 | 61 | 36 | 57 | 46 | 56 | 21 | 50 | 15 | 59 | 60 | 7 | 41 | 31 | 43
| Total Pipes Inspected | 47 | 94 | 115 | 39 | 107 | 47 | 47 | 43 | 33 | 56 | 43 | 51 | 52 | 7 | 62 | 64 | 63 | 48 | 64 | 23 | 55 | 15 | 64 | 64 | 9 | 49 | 36 | 57