## Sheet1
Firing Batch Date: All | [12 empty] | Printed Date: 19/09/2022 10:52:37
Firing Batch No. : 086/03/22 | [11 empty] | KILN: G2
| Kiln Car No. | 12/01 | 19/02 | 19/02 | 19/02 | 09/03 | 09/03 | 09/03 | 09/03 | 09/03 | 12/01 | 12/01 | 12/01 | 19/02 | 19/02 | 36/06 | 36/06 | 36/06 | 36/06 | 36/06 | 42/05 | 42/05 | 42/05 | 42/05 | 42/05 | 48/04 | 48/04 | 48/04 | 48/04
| Drying Batch | 13/22 | 13/22 | 13/22 | 13/22 | 14/22 | 14/22 | 14/22 | 14/22 | 14/22 | 14/22 | 14/22 | 14/22 | 29/22 | 29/22 | 18/22 | 18/22 | 29/22 | 29/22 | 29/22 | 29/22 | 29/22 | 29/22 | 29/22 | 29/22 | 29/22 | 29/22 | 29/22 | 29/22
| Dryer No. | 3 | 3 | 3 | 3 | 5 | 5 | 5 | 5 | 5 | 5 | 5 | 5 | 8 | 8 | 10 | 10 | 7 | 7 | 7 | 8 | 8 | 8 | 8 | 8 | 8 | 8 | 8 | 10
| Dryer Car No. | 49 | 29 | 49* | 82 | 105* | 127 | 25 | 35* | 52 | 30* | 35* | 58 | 121 | 66* | 07 | 74* | 02 | 42* | 99 | 34* | 61 | 64 | 65 | 66* | 134 | 143 | 34* | 74*
| Dryer Car Position. | 6 | 9 | 6 | 7 | 4 | 6 | 5 | 8 | 7 | 9 | 8 | 10 | 1 | 2 | 11 | 12 | 2 | 3 | 1 | 7 | 5 | 4 | 3 | 2 | 9 | 10 | 7 | 12
| Extruder No. | 1 | 1 | 1 | 3 | 7 | 7 | 2 | 7 | 7 | 2 | 7 | 2 | 2 | 2 | 2 | 7 | 2 | 2 | 2 | 2 | 7 | 7 | 7 | 2 | 7 | 7 | 2 | 2
| Extruder Date | 10/03 | 09/03 | 10/03 | 10/03 | 11/03 | 08/03 | 11/03 | 11/03 | 08/03 | 11/03 | 11/03 | 11/03 | 15/03 | 15/03 | 14/03 | 14/03 | 15/03 | 15/03 | 15/03 | 15/03 | 15/03 | 15/03 | 15/03 | 15/03 | 15/03 | 15/03 | 15/03 | 15/03
| Product | DN150 | DN150 | DN150 | DN150 | DN225/175 | DN225/175 | DN225/175 | DN225/175 | DN225/175 | DN225/175 | DN225/175 | DN225/175 | DN225/175 | DN225/175 | DN225/175 | DN225/175 | DN225/175 | DN225/175 | DN225/175 | DN225/175 | DN225/175 | DN225/175 | DN225/175 | DN225/175 | DN225/175 | DN225/175 | DN225/175 | DN225/175
1 | Crack In Thick Portion | [11 empty] | 1
2 | Crack At Spigot | 2 | 3 |  | 2 | [8 empty] | 1 |  |  |  | 1 |  | 1 |  | 1 |  |  | 1
3 | Cross Crack |  | 2 | [18 empty] | 1 |  | 1 |  | 12 | 11 | 6 | 5
4 | Cooling Crack | 3 | 4 | 2 | 2 | 1 | 1 | 1 |  |  | 2 |  | 1 | 1 |  | 3 | [5 empty] | 2 | 2 | 1 |  | 6 | 2 |  | 4
5 | Long Spigot Crack |  | 6 |  | 1 |  |  | 1 |  |  | 1 |  | 1 | [12 empty] | 4 | 4 | 2 | 3
6 | Body Crack | [15 empty] | 1 |  |  |  | 1
7 | Blister
8 | Explode | [5 empty] | 1 | 1
9 | Ring Not Cut |  | 1 |  |  |  |  | 1 |  |  | 1 |  |  |  |  | 2 | [5 empty] | 1 |  |  |  | 2 | 1 |  | 1
10 | Chipping Off | 2 | 2 |  | 3 |  |  | 1 |  |  |  |  | 1 |  |  | 1 |  | 1 |  | 1 |  |  | 1 | 3 |  | 2 |  | 1
11 | Irregular Incision | [6 empty] | 1 | [9 empty] | 1
12 | Body Rough
13 | Bend Pipes | 14 | 9 | 6 | 4 |  |  |  | 3 |  |  |  |  | 5 | 5 | 4 |  | 1 | 2 |  | 2 | 3 | 1 | 1 |  | 2 |  |  | 5
14 | Socket Deformation | [6 empty] | 1 | [13 empty] | 1 | 2
15 | Setting Damage | [27 empty] | 1
16 | Hard Clay
17 | Iron Contamination
18 | Drying Crack
19 | Body Dented
20 | Between Car Damage
21 | Spider Crack
22 | Socket Chipping Off | 3 | 1 |  | 1 |  | 1 | [7 empty] | 1 | 5 |  | 1 |  |  | 1 | 1 |  | 2 |  | 1 |  |  | 2
23 | Limestone
24 | Under Fire
25 | Inspection damage
26 | Spigot Deformation
27 | Overfire
28 | Crack At Neck
29 | Radial crack
30 | Lamination
31 | Lab Test
32 | Glaze Defect-Crawling.
33 | Remain Clay
34 | Socket Damage
35 | Gross Grog
36 | Firing Damage
37 | Pipe Collapse
38 | Socket Crack | 3 | 1 | [7 empty] | 1 |  | 1 | 1 | 1 | 2 |  | 1 |  | 5 |  | 1 |  | 2 | 1 | 2 | 3 |  | 3
| Rejected Pipes | 27 | 29 | 8 | 13 | 1 | 3 | 7 | 3 |  | 5 |  | 5 | 8 | 7 | 17 | 1 | 6 | 2 | 7 | 4 | 11 | 6 | 10 | 2 | 31 | 21 | 9 | 24
| Good Pipes | 40 | 88 | 39 | 58 | 8 | 58 | 46 | 10 | 62 | 52 | 46 | 57 | 47 | 21 | 46 | 11 | 48 | 10 | 50 | 7 | 48 | 53 | 43 | 31 | 25 | 39 | 41 | 25
| Total Pipes Inspected | 67 | 117 | 47 | 71 | 9 | 61 | 53 | 13 | 62 | 57 | 46 | 62 | 55 | 28 | 63 | 12 | 54 | 12 | 57 | 11 | 59 | 59 | 53 | 33 | 56 | 60 | 50 | 49