## Sheet1
Firing Batch Date: All | [12 empty] | Printed Date: 19/09/2022 10:51:32
Firing Batch No. : 087/03/22 | [11 empty] | KILN: G1
| Kiln Car No. | 04/04 | 04/04 | 04/04 | 04/04 | 49/03 | 49/03 | 49/03 | 49/03 | 49/03 | 08/05 | 08/05 | 08/05 | 08/05 | 13/01 | 13/01 | 13/01 | 13/01 | 37/02 | 37/02 | 37/02 | 37/02 | 43/06 | 43/06 | 43/06 | 43/06
| Drying Batch | 29/22 | 29/22 | 29/22 | 29/22 | 29/22 | 29/22 | 29/22 | 29/22 | 29/22 | 29/22 | 29/22 | 29/22 | 29/22 | 29/22 | 29/22 | 29/22 | 29/22 | 29/22 | 29/22 | 29/22 | 29/22 | 18/22 | 18/22 | 18/22 | 29/22
| Dryer No. | 6 | 6 | 6 | 6 | 7 | 8 | 8 | 7 | 6 | 6 | 6 | 6 | 6 | 7 | 7 | 7 | 7 | 6 | 7 | 7 | 7 | 10 | 10 | 10 | 6
| Dryer Car No. | 106 | 141 | 86 | 88* | 03 | 129 | 46 | 70 | 88* | 120 | 20 | 73* | 77 | 111 | 42* | 54* | 71 | 100 | 123 | 54* | 92 | 122 | 13* | 24 | 73*
| Dryer Car Position. | 6 | 5 | 3 | 2 | 7 | 6 | 8 | 8 | 2 | 10 | 7 | 4 | 9 | 4 | 3 | 6 | 5 | 1 | 10 | 6 | 9 | 8 | 8 | 10 | 4
| Extruder No. | 1 | 3 | 1 | 3 | 3 | 3 | 1 | 1 | 3 | 2 | 2 | 2 | 7 | 7 | 3 | 7 | 7 | 7 | 2 | 7 | 2 | 2 | 2 | 7 | 2
| Extruder Date | 16/03 | 16/03 | 16/03 | 16/03 | 15/03 | 15/03 | 15/03 | 15/03 | 16/03 | 16/03 | 16/03 | 16/03 | 16/03 | 15/03 | 15/03 | 15/03 | 15/03 | 16/03 | 15/03 | 15/03 | 15/03 | 14/03 | 14/03 | 14/03 | 16/03
| Product | DN150 | DN150 | DN150 | DN150 | DN150 | DN150 | DN150 | DN150 | DN150 | DN225/175 | DN225/175 | DN225/175 | DN225/175 | DN225/175 | DN225/175 | DN225/175 | DN225/175 | DN225/175 | DN225/175 | DN225/175 | DN225/175 | DN225/175 | DN225/175 | DN225/175 | DN225/175
1 | Crack In Thick Portion |  |  |  |  | 1 | 1 | 9 |  |  | 1 |  |  |  |  | 2
2 | Crack At Spigot | 2 | 1 | 3 | 2 |  | 1 | 2 | [11 empty] | 1 |  |  |  | 2 | 2
3 | Cross Crack | [9 empty] | 3 | 2 | 1 | 40
4 | Cooling Crack | 6 | 3 | 5 | 2 |  | 8 | 5 | 2 |  | 1 | [5 empty] | 2 | [5 empty] | 3 |  | 2 | 1
5 | Long Spigot Crack | 2 |  |  |  |  | 1 |  |  |  |  | 1 |  |  | 1 |  |  | 2
6 | Body Crack | [17 empty] | 1
7 | Blister
8 | Explode
9 | Ring Not Cut
10 | Chipping Off | 4 | 4 | 4 | 4 |  | 5 | 2
11 | Irregular Incision
12 | Body Rough
13 | Bend Pipes | 8 | 13 | 6 | 6 | 12 | 17 | 17 | 12 | 4 | 1 | 2 |  | 1 | 1 | 2 | 2 | 2 |  | 1 |  | 2 | 2 | 2 | 2 | 4
14 | Socket Deformation
15 | Setting Damage
16 | Hard Clay |  |  | 1 |  |  |  | 1 | [10 empty] | 1
17 | Iron Contamination | 1 |  | 1 |  |  |  | 1
18 | Drying Crack
19 | Body Dented
20 | Between Car Damage
21 | Spider Crack
22 | Socket Chipping Off | [5 empty] | 6 | 2 | 1 | 1
23 | Limestone
24 | Under Fire
25 | Inspection damage
26 | Spigot Deformation
27 | Overfire
28 | Crack At Neck
29 | Radial crack
30 | Lamination
31 | Lab Test
32 | Glaze Defect-Crawling.
33 | Remain Clay
34 | Socket Damage
35 | Gross Grog
36 | Firing Damage
37 | Pipe Collapse | [6 empty] | 1
38 | Socket Crack |  | 4 |  |  | 6 | 3 | 3 | 2 |  | 3 | 2 | 1 | 2 |  | 1 |  |  |  |  | 1 | 1 | 2 | 1 | 4 | 2
| Rejected Pipes | 23 | 25 | 20 | 14 | 19 | 42 | 43 | 17 | 5 | 9 | 7 | 2 | 43 | 2 | 5 | 4 | 4 | 2 | 2 | 1 | 3 | 8 | 5 | 10 | 7
| Good Pipes | 64 | 87 | 98 | 68 | 86 | 59 | 41 | 74 | 13 | 53 | 55 | 19 | 10 | 62 | 45 | 33 | 60 | 50 | 53 | 26 | 61 | 55 | 50 | 49 | 31
| Total Pipes Inspected | 87 | 112 | 118 | 82 | 105 | 101 | 84 | 91 | 18 | 62 | 62 | 21 | 53 | 64 | 50 | 37 | 64 | 52 | 55 | 27 | 64 | 63 | 55 | 59 | 38