## Sheet1
Firing Batch Date: All | [12 empty] | Printed Date: 19/09/2022 10:49:58
Firing Batch No. : 088/03/22 | [11 empty] | KILN: G1
| Kiln Car No. | 03/04 | 03/04 | 03/04 | 15/05 | 15/05 | 15/05 | 03/04 | 07/02 | 07/02 | 07/02 | 07/02 | 07/02 | 15/05 | 15/05 | 30/01 | 30/01 | 30/01 | 30/01 | 30/01 | 35/06 | 35/06 | 35/06 | 35/06 | 44/03 | 44/03 | 44/03 | 44/03
| Drying Batch | 29/22 | 30/22 | 30/22 | 30/22 | 30/22 | 30/22 | 30/22 | 18/22 | 18/22 | 18/22 | 18/22 | 18/22 | 30/22 | 30/22 | 18/22 | 18/22 | 18/22 | 18/22 | 30/22 | 18/22 | 30/22 | 30/22 | 30/22 | 18/22 | 18/22 | 18/22 | 18/22
| Dryer No. | 6 | 8 | 8 | 8 | 8 | 8 | 8 | 10 | 10 | 10 | 10 | 10 | 8 | 8 | 10 | 10 | 10 | 10 | 8 | 10 | 8 | 8 | 8 | 10 | 10 | 10 | 10
| Dryer Car No. | 18 | 49* | 82 | 49* | 64 | 66 | 121* | 13* | 137 | 15 | 79 | 80* | 29* | 61 | 05 | 108* | 14 | 27 | 121* | 140* | 127 | 143 | 29* | 107 | 108* | 57 | 80*
| Dryer Car Position. | 8 | 3 | 2 | 3 | 6 | 5 | 1 | 8 | 7 | 5 | 6 | 4 | 8 | 7 | 13 | 1 | 14 | 15 | 1 | 6 | 9 | 10 | 8 | 3 | 1 | 2 | 4
| Extruder No. | 3 | 1 | 3 | 1 | 1 | 3 | 2 | 2 | 2 | 2 | 2 | 2 | 2 | 2 | 7 | 2 | 7 | 7 | 2 | 2 | 1 | 2 | 2 | 2 | 2 | 2 | 2
| Extruder Date | 16/03 | 17/03 | 17/03 | 17/03 | 17/03 | 17/03 | 17/03 | 14/03 | 14/03 | 12/03 | 14/03 | 12/03 | 17/03 | 17/03 | 13/03 | 12/03 | 13/03 | 14/03 | 17/03 | 14/03 | 17/03 | 17/03 | 17/03 | 12/03 | 12/03 | 12/03 | 12/03
| Product | DN150 | DN150 | DN150 | DN150 | DN150 | DN150 | DN225/175 | DN225/175 | DN225/175 | DN225/175 | DN225/175 | DN225/175 | DN225/175 | DN225/175 | DN225/175 | DN225/175 | DN225/175 | DN225/175 | DN225/175 | DN225/175 | DN225/175 | DN225/175 | DN225/175 | DN225/175 | DN225/175 | DN225/175 | DN225/175
1 | Crack In Thick Portion |  |  | 1 | [5 empty] | 1 | 2 | 2 |  |  |  | 3 | [10 empty] | 1
2 | Crack At Spigot |  | 1 | 2 |  | 1 |  | 1 |  | 2 |  | 1 |  |  |  | 4 | [8 empty] | 1
3 | Cross Crack | 1
4 | Cooling Crack | 10 | 4 | 11 |  | 5 | 2 | 2 |  | 4 | 2 | 3 |  | 1 |  | 1 |  | 1 | 2 |  | 1 | 1 | 5 | 1 |  | 2 |  | 1
5 | Long Spigot Crack |  |  | 1 | [5 empty] | 1 |  | 3 |  |  |  | 2 | [10 empty] | 1
6 | Body Crack
7 | Blister | [13 empty] | 1 | [7 empty] | 1
8 | Explode | 4 | [5 empty] | 5 |  | 2 | [10 empty] | 3
9 | Ring Not Cut | [8 empty] | 1 | 1 | 1 | [9 empty] | 1 |  |  | 1
10 | Chipping Off | 1 | 2 | 5 |  | 6 | 3 |  |  |  | 1 | [7 empty] | 1 |  | 1 | 2
11 | Irregular Incision |  | 2
12 | Body Rough
13 | Bend Pipes | 22 | 3 | 15 | 1 | 34 | 16 | 10 |  | 6 | 3 | 10 | 6 |  | 2 | 2 |  | 7 | 3 |  | 4 |  | 2 |  | 2 | 5 | 4
14 | Socket Deformation |  |  | 1 | [10 empty] | 1
15 | Setting Damage | [23 empty] | 1 |  | 1
16 | Hard Clay | 2 |  | 1 | [6 empty] | 1
17 | Iron Contamination | 1 |  |  |  | 1
18 | Drying Crack
19 | Body Dented
20 | Between Car Damage
21 | Spider Crack
22 | Socket Chipping Off | 1 | 1 | 2 |  |  | 2 | 2 |  | 1 |  |  | 1 | 2 | 1 |  |  |  | 2
23 | Limestone
24 | Under Fire
25 | Inspection damage
26 | Spigot Deformation
27 | Overfire
28 | Crack At Neck
29 | Radial crack
30 | Lamination
31 | Lab Test
32 | Glaze Defect-Crawling.
33 | Remain Clay
34 | Socket Damage
35 | Gross Grog
36 | Firing Damage
37 | Pipe Collapse
38 | Socket Crack |  |  |  |  | 1 |  | 2 |  |  |  | 1 | 1 | 1 | 1 |  |  | 1 | 1 |  | 2 | 3 | 11 | 1 | 2 |  | 2 | 3
| Rejected Pipes | 42 | 13 | 39 | 1 | 48 | 23 | 22 |  | 18 | 10 | 21 | 8 | 4 | 6 | 12 |  | 9 | 9 |  | 11 | 7 | 19 | 2 | 7 | 7 | 9 | 4
| Good Pipes | 75 | 57 | 79 | 32 | 46 | 61 | 28 | 7 | 28 | 42 | 39 | 25 | 39 | 50 | 50 | 6 | 55 | 53 | 4 | 47 | 53 | 41 | 18 | 48 | 44 | 53 | 26
| Total Pipes Inspected | 117 | 70 | 118 | 33 | 94 | 84 | 50 | 7 | 46 | 52 | 60 | 33 | 43 | 56 | 62 | 6 | 64 | 62 | 4 | 58 | 60 | 60 | 20 | 55 | 51 | 62 | 30