## Sheet1
Firing Batch Date: All | [12 empty] | Printed Date: 19/09/2022 10:49:00
Firing Batch No. : 089/03/22 | [11 empty] | KILN: G2
| Kiln Car No. | 10/05 | 10/05 | 10/05 | 11/04 | 11/04 | 16/01 | 16/01 | 16/01 | 18/06 | 18/06 | 18/06 | 20/03 | 46/02 | 46/02 | 46/02 | 10/05 | 10/05 | 11/04 | 11/04 | 16/01 | 16/01 | 18/06 | 20/03 | 20/03 | 20/03 | 46/02 | 46/02
| Drying Batch | 30/22 | 30/22 | 30/22 | 30/22 | 30/22 | 18/22 | 18/22 | 18/22 | 30/22 | 30/22 | 30/22 | 30/22 | 18/22 | 18/22 | 18/22 | 30/22 | 30/22 | 30/22 | 30/22 | 18/22 | 30/22 | 30/22 | 18/22 | 18/22 | 30/22 | 18/22 | 18/22
| Dryer No. | 7 | 7 | 7 | 7 | 7 | 10 | 10 | 10 | 7 | 6 | 6 | 7 | 10 | 10 | 10 | 7 | 7 | 7 | 7 | 10 | 8 | 7 | 10 | 10 | 7 | 10 | 10
| Dryer Car No. | 111 | 123* | 47 | 134 | 34* | 101* | 31 | 78 | 123* | 129 | 54 | 34* | 101* | 144 | 99 | 070 | 70* | 02 | 70* | 140* | 65 | 71* | 56* | 92 | 99 | 56* | 94
| Dryer Car Position. | 6 | 9 | 7 | 3 | 2 | 3 | 4 | 5 | 9 | 2 | 3 | 2 | 3 | 2 | 1 | 1 | 5 | 4 | 5 | 6 | 4 | 8 | 8 | 9 | 1 | 8 | 7
| Extruder No. | 3 | 1 | 1 | 3 | 1 | 1 | 1 | 1 | 1 | 3 | 3 | 1 | 1 | 1 | 3 | 2 | 2 | 2 | 2 | 2 | 2 | 2 | 7 | 7 | 2 | 7 | 7
| Extruder Date | 17/03 | 17/03 | 17/03 | 17/03 | 17/03 | 12/03 | 12/03 | 12/03 | 17/03 | 18/03 | 18/03 | 17/03 | 12/03 | 12/03 | 12/03 | 18/03 | 17/03 | 17/03 | 17/03 | 14/03 | 17/03 | 17/03 | 14/03 | 14/03 | 17/03 | 14/03 | 14/03
| Product | DN150 | DN150 | DN150 | DN150 | DN150 | DN150 | DN150 | DN150 | DN150 | DN150 | DN150 | DN150 | DN150 | DN150 | DN150 | DN225/175 | DN225/175 | DN225/175 | DN225/175 | DN225/175 | DN225/175 | DN225/175 | DN225/175 | DN225/175 | DN225/175 | DN225/175 | DN225/175
1 | Crack In Thick Portion | 1 | [5 empty] | 1 | [9 empty] | 1 |  |  |  | 1
2 | Crack At Spigot | 5 | 1 | 2 |  |  |  |  | 3 |  | 1 | 2 |  | 4 |  | 5 | [9 empty] | 1
3 | Cross Crack | [13 empty] | 1 | 4
4 | Cooling Crack | 7 | 1 | 3 | 5 |  |  | 5 |  | 1 | 2 |  |  | 5 | 6 | 10 | 2 |  | 1 |  |  | 1 |  | 2 |  | 1 |  | 2
5 | Long Spigot Crack | [15 empty] | 1 |  | 1 |  |  | 1 |  |  | 1
6 | Body Crack
7 | Blister | [13 empty] | 1 |  |  | 2 |  |  |  | 3 |  |  |  | 1
8 | Explode | [23 empty] | 1
9 | Ring Not Cut |  |  |  | 1 | [9 empty] | 1
10 | Chipping Off |  |  |  | 1 | 2 | 1 | 1 |  |  | 2 | 2 |  |  | 1 | 6 |  |  |  | 1
11 | Irregular Incision | [12 empty] | 2 |  | 1
12 | Body Rough | [6 empty] | 1
13 | Bend Pipes | 5 |  | 41 | 13 | 7 |  | 16 | 34 | 10 | 6 | 3 | 15 | 11 | 10 | 19 | 9 | 1 | 3 | 3 |  |  | 3 | 4 |  | 7 |  | 2
14 | Socket Deformation |  |  |  | 1 | [18 empty] | 1
15 | Setting Damage | [21 empty] | 1
16 | Hard Clay | [6 empty] | 2 | [7 empty] | 2
17 | Iron Contamination | [6 empty] | 2 | [7 empty] | 2
18 | Drying Crack
19 | Body Dented
20 | Between Car Damage
21 | Spider Crack
22 | Socket Chipping Off | 1 |  | 1 | 1 |  |  | 3 |  |  | 1 | 4 | [9 empty] | 4 | 1 |  |  |  |  | 3
23 | Limestone
24 | Under Fire
25 | Inspection damage
26 | Spigot Deformation
27 | Overfire
28 | Crack At Neck
29 | Radial crack
30 | Lamination
31 | Lab Test
32 | Glaze Defect-Crawling.
33 | Remain Clay
34 | Socket Damage
35 | Gross Grog
36 | Firing Damage
37 | Pipe Collapse | [7 empty] | 1
38 | Socket Crack | 2 |  |  | 2 | 1 | 1 | 17 | 7 | 1 | 1 |  |  | 2 |  | 1 | [5 empty] | 6 |  | 1
| Rejected Pipes | 21 | 2 | 47 | 24 | 10 | 2 | 48 | 45 | 12 | 13 | 11 | 15 | 24 | 20 | 50 | 12 | 4 | 5 | 4 |  | 16 | 5 | 8 | 2 | 10 |  | 7
| Good Pipes | 88 | 5 | 72 | 94 | 60 | 21 | 70 | 72 | 97 | 108 | 88 | 32 | 64 | 61 | 63 | 44 | 23 | 59 | 31 | 5 | 45 | 28 | 53 | 61 | 48 | 3 | 56
| Total Pipes Inspected | 109 | 7 | 119 | 118 | 70 | 23 | 118 | 117 | 109 | 121 | 99 | 47 | 88 | 81 | 113 | 56 | 27 | 64 | 35 | 5 | 61 | 33 | 61 | 63 | 58 | 3 | 63