## Sheet1
Firing Batch Date: All | [12 empty] | Printed Date: 19/09/2022 10:47:28
Firing Batch No. : 090/03/22 | [11 empty] | KILN: L
| Kiln Car No. | 01/02 | 14/04 | 14/04 | 31/06 | 31/06 | 40/03 | 40/03 | 40/03 | 40/03 | 01/02 | 01/02 | 01/02 | 01/02 | 14/04 | 14/04 | 14/04 | 31/06 | 31/06 | 31/06 | 31/06 | 34/01 | 34/01 | 34/01 | 34/01 | 38/05 | 38/05 | 38/05 | 38/05
| Drying Batch | 30/22 | 14/22 | 14/22 | 14/22 | 31/22 | 14/22 | 14/22 | 30/22 | 30/22 | 30/22 | 30/22 | 30/22 | 30/22 | 14/22 | 14/22 | 14/22 | 14/22 | 31/22 | 31/22 | 31/22 | 30/22 | 30/22 | 30/22 | 30/22 | 14/22 | 14/22 | 14/22 | 14/22
| Dryer No. | 6 | 3 | 3 | 3 | 8 | 3 | 3 | 6 | 6 | 6 | 6 | 6 | 6 | 3 | 3 | 3 | 3 | 8 | 8 | 8 | 6 | 7 | 7 | 6 | 3 | 3 | 3 | 3
| Dryer Car No. | 141* | 113 | 83* | 102 | 122* | 83* | 90 | 141* | 88 | 03 | 090* | 106 | 95 | 01* | 117 | 69 | 125* | 05* | 120 | 73 | 090* | 100 | 71* | 86 | 01* | 114 | 125* | 93
| Dryer Car Position. | 9 | 4 | 3 | 8 | 4 | 3 | 1 | 9 | 7 | 6 | 5 | 10 | 8 | 2 | 6 | 5 | 10 | 3 | 1 | 2 | 5 | 7 | 8 | 4 | 2 | 7 | 10 | 3
| Extruder No. | 3 | 3 | 1 | 3 | 3 | 1 | 1 | 3 | 3 | 2 | 2 | 2 | 2 | 2 | 2 | 2 | 7 | 2 | 7 | 2 | 2 | 2 | 2 | 2 | 2 | 7 | 7 | 2
| Extruder Date | 18/03 | 16/03 | 16/03 | 21/03 | 19/03 | 16/03 | 16/03 | 18/03 | 18/03 | 18/03 | 18/03 | 18/03 | 18/03 | 16/03 | 16/03 | 16/03 | 16/03 | 19/03 | 19/03 | 19/03 | 18/03 | 17/03 | 17/03 | 18/03 | 16/03 | 16/03 | 16/03 | 16/03
| Product | DN150 | DN150 | DN150 | DN150 | DN150 | DN150 | DN150 | DN150 | DN150 | DN225/175 | DN225/175 | DN225/175 | DN225/175 | DN225/175 | DN225/175 | DN225/175 | DN225/175 | DN225/175 | DN225/175 | DN225/175 | DN225/175 | DN225/175 | DN225/175 | DN225/175 | DN225/175 | DN225/175 | DN225/175 | DN225/175
1 | Crack In Thick Portion | [12 empty] | 2 |  | 1 | [5 empty] | 1 | 1 |  | 1
2 | Crack At Spigot | 1 | 1 | [5 empty] | 1 | 1 |  |  |  | 1 | [5 empty] | 2 |  | 1 | [6 empty] | 3
3 | Cross Crack | [20 empty] | 1 | 2 | 1 |  | 6 | 36 |  | 2
4 | Cooling Crack |  | 3 | 1 |  |  |  | 5 |  | 1 |  |  | 1 | 2 |  | 4 | 1 |  | 2 |  | 1 | 1 | 2 |  |  |  | 1 | 1 | 1
5 | Long Spigot Crack | [14 empty] | 1 | [7 empty] | 1 | 1 |  |  |  | 1
6 | Body Crack | [26 empty] | 1
7 | Blister | [12 empty] | 4 | [8 empty] | 1 | 2
8 | Explode | [9 empty] | 2 | [9 empty] | 1 |  | 1 | [5 empty] | 1
9 | Ring Not Cut
10 | Chipping Off |  | 3 | 4 | 2 |  | 2 | 3 | [13 empty] | 1 |  |  |  | 1
11 | Irregular Incision | [27 empty] | 1
12 | Body Rough
13 | Bend Pipes | 4 | 15 | 6 | 12 | 3 | 17 | 10 |  | 3 | 10 |  |  |  |  | 2 | 2 |  | 4 | 3 | 4 | 3 | 9 |  |  |  | 1 | 5 | 2
14 | Socket Deformation | [10 empty] | 1
15 | Setting Damage | [21 empty] | 1
16 | Hard Clay | [17 empty] | 1 |  | 1 | [7 empty] | 1
17 | Iron Contamination | [5 empty] | 2 | [11 empty] | 1
18 | Drying Crack
19 | Body Dented
20 | Between Car Damage
21 | Spider Crack
22 | Socket Chipping Off | 1 | 2 |  | 2 | [5 empty] | 1 |  |  |  |  | 1 | [11 empty] | 2
23 | Limestone
24 | Under Fire
25 | Inspection damage
26 | Spigot Deformation
27 | Overfire
28 | Crack At Neck
29 | Radial crack
30 | Lamination
31 | Lab Test
32 | Glaze Defect-Crawling.
33 | Remain Clay
34 | Socket Damage
35 | Gross Grog
36 | Firing Damage
37 | Pipe Collapse
38 | Socket Crack |  | 1 |  | 1 |  |  |  | 1 |  |  |  |  | 2 |  |  | 3 | [5 empty] | 4 |  | 3 |  |  |  | 2
| Rejected Pipes | 6 | 25 | 11 | 17 | 3 | 21 | 18 | 2 | 5 | 13 | 1 | 1 | 11 |  | 9 | 6 |  | 8 | 5 | 7 | 8 | 21 | 4 | 5 | 7 | 38 | 9 | 14
| Good Pipes | 41 | 90 | 15 | 100 | 21 | 73 | 99 | 68 | 113 | 38 | 18 | 58 | 42 | 7 | 53 | 57 | 9 | 25 | 57 | 21 | 36 | 40 | 25 | 59 | 49 | 7 | 42 | 49
| Total Pipes Inspected | 47 | 115 | 26 | 117 | 24 | 94 | 117 | 70 | 118 | 51 | 19 | 59 | 53 | 7 | 62 | 63 | 9 | 33 | 62 | 28 | 44 | 61 | 29 | 64 | 56 | 45 | 51 | 63