## Sheet1
Firing Batch Date: All | [12 empty] | Printed Date: 19/09/2022 10:45:59
Firing Batch No. : 091/03/22 | [11 empty] | KILN: G2
| Kiln Car No. | 13/03 | 13/03 | 25/01 | 25/01 | 25/01 | 26/02 | 26/02 | 26/02 | 37/06 | 37/06 | 37/06 | 13/03 | 13/03 | 13/03 | 19/05 | 19/05 | 19/05 | 19/05 | 19/05 | 25/01 | 25/01 | 26/02 | 26/02 | 37/06 | 37/06 | 37/06 | 43/04 | 43/04 | 43/04 | 43/04
| Drying Batch | 15/22 | 30/22 | 31/22 | 31/22 | 31/22 | 15/22 | 15/22 | 31/22 | 15/22 | 15/22 | 15/22 | 31/22 | 31/22 | 31/22 | 15/22 | 15/22 | 31/22 | 31/22 | 31/22 | 31/22 | 31/22 | 31/22 | 31/22 | 15/22 | 15/22 | 15/22 | 31/22 | 31/22 | 31/22 | 31/22
| Dryer No. | 5 | 8 | 8 | 8 | 8 | 5 | 5 | 8 | 5 | 5 | 5 | 7 | 2 | 7 | 5 | 5 | 7 | 7 | 7 | 8 | 8 | 8 | 8 | 5 | 5 | 5 | 7 | 7 | 7 | 7
| Dryer Car No. | 09* | 49* | 122* | 14 | 24 | 09* | 102 | 121 | 32 | 84* | 67* | 13* | 15 | 79 | 105* | 87 | 111 | 134 | 78* | 137* | 28 | 137* | 49 | 105* | 25 | 67* | 13* | 140 | 69 | 78*
| Dryer Car Position. | 2 | 3 | 4 | 6 | 5 | 2 | 1 | 9 | 9 | 10 | 8 | 3 | 2 | 1 | 4 | 3 | 10 | 8 | 7 | 8 | 7 | 8 | 10 | 4 | 7 | 8 | 3 | 6 | 4 | 7
| Extruder No. | 1 | 1 | 3 | 3 | 1 | 1 | 3 | 1 | 1 | 3 | 2 | 7 | 7 | 7 | 2 | 2 | 2 | 2 | 7 | 7 | 2 | 7 | 2 | 2 | 2 | 2 | 7 | 7 | 7 | 7
| Extruder Date | 16/03 | 17/03 | 19/03 | 19/03 | 19/03 | 16/03 | 16/03 | 19/03 | 15/03 | 15/03 | 15/03 | 20/03 | 20/03 | 20/03 | 16/03 | 16/03 | 20/03 | 20/03 | 20/03 | 19/03 | 19/03 | 19/03 | 19/03 | 16/03 | 16/03 | 15/03 | 20/03 | 20/03 | 20/03 | 20/03
| Product | DN150 | DN150 | DN150 | DN150 | DN150 | DN150 | DN150 | DN150 | DN150 | DN150 | DN225 (U) | DN225/175 | DN225/175 | DN225/175 | DN225/175 | DN225/175 | DN225/175 | DN225/175 | DN225/175 | DN225/175 | DN225/175 | DN225/175 | DN225/175 | DN225/175 | DN225/175 | DN225/175 | DN225/175 | DN225/175 | DN225/175 | DN225/175
1 | Crack In Thick Portion | [18 empty] | 1
2 | Crack At Spigot | [8 empty] | 1 | 2 | [5 empty] | 1 |  | 1 | [7 empty] | 1 |  | 1 | 1
3 | Cross Crack
4 | Cooling Crack | 1 | 1 |  |  | 1 | 1 | 2 |  | 2 | 1 | 1 | 1 | 1 |  | 1 | 3 |  |  |  |  | 2 |  | 2 |  | 1 |  |  |  | 2
5 | Long Spigot Crack | [9 empty] | 1 |  | 1 |  |  | 2 | 1 | 1 |  | 1 |  |  |  |  | 2
6 | Body Crack | [6 empty] | 1 | 2 | [15 empty] | 1
7 | Blister |  |  | 1 |  |  |  |  | 3
8 | Explode | [13 empty] | 1
9 | Ring Not Cut | [6 empty] | 1 | [8 empty] | 1 | [7 empty] | 1 | 1
10 | Chipping Off |  |  |  | 2 | 1 |  | 1 | 1 |  | 2 |  |  | 1 | 3 | [6 empty] | 2 | 1 |  | 1
11 | Irregular Incision | [16 empty] | 1
12 | Body Rough
13 | Bend Pipes | 10 | 3 | 10 | 8 | 17 | 12 | 50 | 20 | 9 | 9 |  | 12 | 6 | 4 | 1 | 1 | 8 | 2 | 2 |  | 9 | 2 | 8 | 3 | 1 | 1 | 1 | 3 | 2 | 5
14 | Socket Deformation
15 | Setting Damage | [12 empty] | 1 | 1 |  |  |  |  | 1 | [5 empty] | 1
16 | Hard Clay | [24 empty] | 1
17 | Iron Contamination | [16 empty] | 1
18 | Drying Crack
19 | Body Dented
20 | Between Car Damage
21 | Spider Crack
22 | Socket Chipping Off |  |  |  | 1 | 4 |  |  |  | 1 |  |  |  |  | 3 |  | 1 | 1 | 1 | [6 empty] | 1 |  |  |  | 1
23 | Limestone
24 | Under Fire
25 | Inspection damage
26 | Spigot Deformation
27 | Overfire
28 | Crack At Neck
29 | Radial crack
30 | Lamination
31 | Lab Test
32 | Glaze Defect-Crawling.
33 | Remain Clay
34 | Socket Damage | [9 empty] | 1
35 | Gross Grog
36 | Firing Damage
37 | Pipe Collapse
38 | Socket Crack | [6 empty] | 3 | 2 | 2 | 1 |  | 1 | 2 |  | 1 |  |  | 1 | [6 empty] | 1 | 1 |  | 1
| Rejected Pipes | 11 | 4 | 11 | 11 | 23 | 13 | 58 | 28 | 15 | 17 | 1 | 15 | 11 | 12 | 5 | 8 | 12 | 5 | 5 |  | 13 | 3 | 10 | 8 | 7 | 3 | 1 | 5 | 6 | 5
| Good Pipes | 42 | 13 | 65 | 83 | 89 | 55 | 52 | 76 | 47 | 38 | 16 | 25 | 50 | 52 | 17 | 54 | 46 | 57 | 6 | 11 | 26 | 38 | 15 | 32 | 55 | 27 | 19 | 57 | 57 | 48
| Total Pipes Inspected | 53 | 17 | 76 | 94 | 112 | 68 | 110 | 104 | 62 | 55 | 17 | 40 | 61 | 64 | 22 | 62 | 58 | 62 | 11 | 11 | 39 | 41 | 25 | 40 | 62 | 30 | 20 | 62 | 63 | 53