## Sheet1
Firing Batch Date: All | [12 empty] | Printed Date: 19/09/2022 10:44:02
Firing Batch No. : 092/03/22 | [11 empty] | KILN: G1
| Kiln Car No. | 08/03 | 08/03 | 08/03 | 39/06 | 39/06 | 39/06 | 42/01 | 42/01 | 42/01 | 42/01 | 42/01 | 45/05 | 45/05 | 12/02 | 08/03 | 12/02 | 12/02 | 12/02 | 39/06 | 41/04 | 41/04 | 41/04 | 41/04 | 45/05 | 45/05
| Drying Batch | 31/22 | 31/22 | 31/22 | 19/22 | 19/22 | 19/22 | 15/22 | 15/22 | 15/22 | 31/22 | 31/22 | 19/22 | 19/22 | 31/22 | 31/22 | 19/22 | 31/12 | 31/22 | 19/22 | 31/22 | 31/22 | 31/22 | 31/22 | 19/22 | 31/22
| Dryer No. | 6 | 6 | 6 | 10 | 10 | 10 | 5 | 5 | 5 | 7 | 7 | 10 | 10 | 8 | 6 | 10 | 6 | 6 | 10 | 6 | 6 | 6 | 6 | 10 | 6
| Dryer Car No. | 108 | 123 | 54 | 101* | 127 | 29 | 104 | 139 | 84* | 34 | 92 | 101* | 144 | 05* | 129 | 99 | 70 | 100 | 99 | 106 | 47* | 70 | 90 | 56 | 47*
| Dryer Car Position. | 4 | 5 | 7 | 9 | 7 | 6 | 5 | 6 | 10 | 9 | 5 | 9 | 11 | 3 | 3 | 12 | 2 | 1 | 8 | 10 | 6 | 8 | 9 | 10 | 6
| Extruder No. | 1 | 3 | 3 | 1 | 3 | 1 | 1 | 3 | 3 | 1 | 3 | 1 | 3 | 2 | 2 | 2 | 2 | 2 | 2 | 2 | 2 | 7 | 2 | 2 | 2
| Extruder Date | 20/03 | 20/03 | 20/03 | 19/03 | 19/03 | 19/03 | 16/03 | 16/03 | 15/03 | 20/03 | 22/03 | 19/03 | 19/03 | 19/03 | 20/03 | 19/03 | 20/03 | 20/03 | 19/03 | 20/03 | 20/03 | 20/03 | 20/03 | 19/03 | 20/03
| Product | DN150 | DN150 | DN150 | DN150 | DN150 | DN150 | DN150 | DN150 | DN150 | DN150 | DN150 | DN150 | DN150 | DN225 (U) | DN225/175 | DN225/175 | DN225/175 | DN225/175 | DN225/175 | DN225/175 | DN225/175 | DN225/175 | DN225/175 | DN225/175 | DN225/175
1 | Crack In Thick Portion
2 | Crack At Spigot |  |  |  |  | 1 |  | 1 | [6 empty] | 1 | 1 |  | 1 |  | 1 |  |  | 3
3 | Cross Crack | [5 empty] | 1
4 | Cooling Crack |  | 1 | 3 |  | 6 | 1 | 4 | [5 empty] | 1 | 1 | 1 | 1 | 2 | 1 | 3 | 5 | 1 | 8 | 5 | 2
5 | Long Spigot Crack | [5 empty] | 1 | [7 empty] | 2 |  |  | 1 |  | 1 | 1 |  | 1 |  | 1
6 | Body Crack | 1
7 | Blister | [24 empty] | 1
8 | Explode |  |  | 1 | [15 empty] | 1
9 | Ring Not Cut | [14 empty] | 1 |  |  | 1 |  | 10
10 | Chipping Off | [5 empty] | 1 | [8 empty] | 1 | 1 | 1 |  |  | 8 |  | 3 | 2
11 | Irregular Incision | [19 empty] | 1 |  | 1
12 | Body Rough
13 | Bend Pipes | 15 | 5 |  | 2 | 3 | 8 | 20 | 6 | 1 | 7 | 4 | 22 | 9 | 9 | 5 | 3 |  | 9 | 3 | 4 |  | 16 | 15 | 1 | 22
14 | Socket Deformation | [22 empty] | 2
15 | Setting Damage | [18 empty] | 2
16 | Hard Clay | [6 empty] | 1 | 1 | [13 empty] | 1
17 | Iron Contamination | [19 empty] | 1
18 | Drying Crack
19 | Body Dented
20 | Between Car Damage
21 | Spider Crack
22 | Socket Chipping Off |  |  |  |  | 1 | 1 | [7 empty] | 1 | 1 |  | 1 | [6 empty] | 1
23 | Limestone
24 | Under Fire
25 | Inspection damage
26 | Spigot Deformation
27 | Overfire
28 | Crack At Neck
29 | Radial crack
30 | Lamination
31 | Lab Test
32 | Glaze Defect-Crawling.
33 | Remain Clay
34 | Socket Damage
35 | Gross Grog
36 | Firing Damage
37 | Pipe Collapse
38 | Socket Crack | 1 |  |  |  | 2 |  |  | 2 |  | 2 | 3 |  | 1 | 1 | [5 empty] | 2 |  |  | 2 | 1 | 1
| Rejected Pipes | 17 | 6 | 4 | 2 | 13 | 13 | 26 | 9 | 1 | 9 | 7 | 22 | 11 | 15 | 10 | 5 | 6 | 11 | 11 | 32 | 1 | 33 | 26 | 6 | 24
| Good Pipes | 100 | 61 | 117 | 28 | 95 | 107 | 73 | 38 | 59 | 94 | 83 | 69 | 86 | 15 | 40 | 55 | 46 | 45 | 53 | 30 | 8 | 30 | 38 | 55 | 31
| Total Pipes Inspected | 117 | 67 | 121 | 30 | 108 | 120 | 99 | 47 | 60 | 103 | 90 | 91 | 97 | 30 | 50 | 60 | 52 | 56 | 64 | 62 | 9 | 63 | 64 | 61 | 55