## Sheet1
Firing Batch Date: All | [12 empty] | Printed Date: 19/09/2022 10:42:32
Firing Batch No. : 093/03/22 | [11 empty] | KILN: L
| Kiln Car No. | 04/03 | 04/03 | 04/03 | 04/03 | 04/03 | 05/02 | 05/02 | 05/02 | 05/02 | 16/06 | 16/06 | 16/06 | 16/06 | 32/01 | 32/01 | 32/01 | 32/01 | 32/01 | 46/05 | 46/05 | 46/05 | 46/05 | 46/05 | 46/05 | 49/04 | 49/04 | 49/04 | 49/04 | 49/04
| Drying Batch | 12/22 | 12/22 | 12/22 | 13/22 | 13/22 | 13/22 | 13/22 | 13/22 | 13/22 | 12/22 | 13/22 | 13/22 | 13/22 | 13/22 | 13/22 | 13/22 | 13/22 | 13/22 | 12/22 | 12/22 | 12/22 | 13/22 | 13/22 | 13/22 | 12/22 | 12/22 | 12/22 | 12/22 | 12/22
| Dryer No. | 2 | 2 | 2 | 4 | 4 | 4 | 4 | 4 | 4 | 2 | 1 | 1 | 1 | 4 | 4 | 4 | 4 | 4 | 2 | 2 | 2 | 1 | 1 | 1 | 2 | 2 | 2 | 2 | 2
| Dryer Car No. | 10 | 124 | 36* | 12* | 37 | 110 | 12* | 42 | 76* | 22 | 115* | 39 | 48 | 135 | 28 | 57 | 76* | 97 | 112 | 23 | 41* | 11 | 115 | 40 | 08 | 36* | 41* | 45 | 96
| Dryer Car Position. | 2 | 1 | 4 | 9 | 10 | 8 | 9 | 6 | 5 | 3 | 3 | 4 | 5 | 3 | 4 | 2 | 5 | 1 | 9 | 10 | 8 | 2 | 3 | 1 | 7 | 4 | 8 | 5 | 7
| Extruder No. | 6 | 6 | 6 | 6 | 6 | 6 | 6 | 6 | 6 | 6 | 6 | 6 | 6 | 6 | 6 | 6 | 6 | 6 | 6 | 6 | 6 | 6 | 6 | 6 | 6 | 6 | 6 | 6 | 6
| Extruder Date | 12/03 | 12/03 | 12/03 | 11/03 | 23/03 | 11/03 | 11/03 | 11/03 | 11/03 | 12/03 | 13/03 | 13/03 | 13/03 | 11/03 | 11/03 | 11/03 | 11/03 | 11/03 | 12/03 | 12/03 | 12/03 | 13/03 | 13/03 | 13/03 | 12/03 | 12/03 | 12/03 | 12/03 | 12/03
| Product | JP450 | JP450 | JP450 | JP450 | JP450 | JP450 | JP450 | JP450 | JP450 | JP450 | JP450 | JP450 | JP450 | JP450 | JP450 | JP450 | JP450 | JP450 | JP450 | JP450 | JP450 | JP450 | JP450 | JP450 | JP450 | JP450 | JP450 | JP450 | JP450
1 | Crack In Thick Portion
2 | Crack At Spigot
3 | Cross Crack | 1 | 1 | 1 |  |  | 2 | 1 | 4 | 3 | 1 |  | 4 | 6 |  |  | 1 |  |  | 2 | 3 |  | 2 |  | 3 | 7 | 1 | 5 | 2 | 7
4 | Cooling Crack | 4 | 3 | 1 | 1 | 4 | 4 | 3 | 1 |  | 7 | 7 | 5 | 3 | 5 | 5 | 3 | 1 | 4 | 4 | 2 |  | 6 | 2 | 3 |  | 1 | 1 | 1 | 1
5 | Long Spigot Crack | 1 | [8 empty] | 1 |  |  |  | 1 |  | 1 | [11 empty] | 2
6 | Body Crack
7 | Blister |  |  |  | 1
8 | Explode
9 | Ring Not Cut
10 | Chipping Off
11 | Irregular Incision
12 | Body Rough
13 | Bend Pipes
14 | Socket Deformation
15 | Setting Damage
16 | Hard Clay |  | 1
17 | Iron Contamination
18 | Drying Crack
19 | Body Dented
20 | Between Car Damage
21 | Spider Crack
22 | Socket Chipping Off
23 | Limestone
24 | Under Fire
25 | Inspection damage
26 | Spigot Deformation
27 | Overfire
28 | Crack At Neck
29 | Radial crack
30 | Lamination
31 | Lab Test
32 | Glaze Defect-Crawling.
33 | Remain Clay
34 | Socket Damage
35 | Gross Grog
36 | Firing Damage
37 | Pipe Collapse
38 | Socket Crack
| Rejected Pipes | 6 | 5 | 2 | 2 | 4 | 6 | 4 | 5 | 3 | 9 | 7 | 9 | 9 | 6 | 5 | 5 | 1 | 4 | 6 | 5 |  | 8 | 2 | 6 | 7 | 2 | 6 | 5 | 8
| Good Pipes | 3 | 4 | 4 | 3 | 5 | 12 |  | 4 | 4 |  |  |  |  | 3 | 4 | 4 | 1 | 5 | 3 | 4 | 1 | 1 |  | 2 | 2 | 1 | 2 | 4 | 1
| Total Pipes Inspected | 9 | 9 | 6 | 5 | 9 | 18 | 4 | 9 | 7 | 9 | 7 | 9 | 9 | 9 | 9 | 9 | 2 | 9 | 9 | 9 | 1 | 9 | 2 | 8 | 9 | 3 | 8 | 9 | 9