## Sheet1
Firing Batch Date: All | [12 empty] | Printed Date: 19/09/2022 10:41:43
Firing Batch No. : 094/03/22 | [11 empty] | KILN: G2
| Kiln Car No. | 35/05 | 35/05 | 35/05 | 35/05 | 35/05 | 36/04 | 03/02 | 03/02 | 03/02 | 03/02 | 07/06 | 07/06 | 07/06 | 07/06 | 10/03 | 10/03 | 10/03 | 10/03 | 30/01 | 30/01 | 30/01 | 30/01 | 36/04 | 36/04 | 36/04 | 36/04
| Drying Batch | 32/22 | 32/22 | 32/22 | 32/22 | 32/22 | 32/22 | 13/22 | 32/22 | 32/22 | 32/22 | 19/22 | 32/22 | 32/22 | 32/22 | 19/22 | 19/22 | 19/22 | 32/22 | 13/22 | 13/22 | 13/22 | 13/22 | 19/22 | 32/22 | 32/22 | 32/22
| Dryer No. | 8 | 8 | 8 | 7 | 8 | 8 | 1 | 8 | 8 | 8 | 10 | 7 | 7 | 7 | 10 | 10 | 10 | 8 | 1 | 1 | 1 | 1 | 10 | 8 | 8 | 8
| Dryer Car No. | 05 | 120* | 122 | 49 | 82 | 120* | 43 | 102 | 24* | 53 | 18* | 120 | 14 | 15 | 143 | 31 | 61* | 24* | 118 | 139 | 18 | 62 | 61* | 121 | 137 | 69
| Dryer Car Position. | 5 | 3 | 7 | 2 | 9 | 3 | 10 | 2 | 4 | 1 | 2 | 3 | 4 | 1 | 4 | 5 | 3 | 4 | 9 | 6 | 7 | 8 | 3 | 10 | 8 | 6
| Extruder No. | 3 | 1 | 3 | 1 | 3 | 1 | 2 | 2 | 2 | 7 | 2 | 2 | 7 | 2 | 2 | 2 | 2 | 2 | 2 | 7 | 7 | 2 | 2 | 2 | 2 | 7
| Extruder Date | 21/03 | 21/03 | 21/03 | 21/03 | 21/03 | 21/03 | 13/03 | 21/03 | 21/03 | 21/03 | 19/03 | 21/03 | 21/03 | 21/03 | 19/03 | 19/03 | 19/03 | 21/03 | 13/03 | 13/03 | 13/03 | 13/03 | 19/03 | 21/03 | 21/03 | 21/03
| Product | DN150 | DN150 | DN150 | DN150 | DN150 | DN150 | DN225/175 | DN225/175 | DN225/175 | DN225/175 | DN225/175 | DN225/175 | DN225/175 | DN225/175 | DN225/175 | DN225/175 | DN225/175 | DN225/175 | DN225/175 | DN225/175 | DN225/175 | DN225/175 | DN225/175 | DN225/175 | DN225/175 | DN225/175
1 | Crack In Thick Portion | [21 empty] | 1
2 | Crack At Spigot | 2 |  |  | 1 |  |  | 1 | 1 | 1 | 2 | 1 | 2 | 1 | 1 |  | 1 | [5 empty] | 2
3 | Cross Crack |  |  | 1 | [7 empty] | 1 |  |  |  | 1 | 1 |  |  | 1 |  |  |  |  | 4 | 6 | 1
4 | Cooling Crack |  | 5 | 7 | 2 | 7 | 2 | 1 |  |  | 1 | 1 | 3 | 2 | 1 | 1 | 2 | 5 |  |  |  |  | 1
5 | Long Spigot Crack | 1 | [6 empty] | 1 | 1 |  | 1 |  |  | 2 | [5 empty] | 1 |  |  |  |  | 1 | 1
6 | Body Crack |  |  | 1 | [9 empty] | 2
7 | Blister |  | 1
8 | Explode |  |  |  |  | 1
9 | Ring Not Cut |  |  |  |  | 2 |  |  |  |  | 1 | [11 empty] | 1
10 | Chipping Off | 1 | 1 | 1 |  | 3 | 1 | 1 | 1 |  | 2 |  |  |  |  | 2 | 1 | 2 | 2 | 2 |  | 1 |  |  | 2 | 1 | 2
11 | Irregular Incision
12 | Body Rough
13 | Bend Pipes | 4 | 5 | 15 | 13 | 23 | 8 | 4 | 5 | 3 | 3 |  | 2 | 6 | 2 | 6 | 4 | 2 |  | 8 | 3 |  | 8 |  | 5 | 6 | 1
14 | Socket Deformation |  |  | 1 |  | 1 | [15 empty] | 1
15 | Setting Damage | [18 empty] | 1 |  |  | 1
16 | Hard Clay
17 | Iron Contamination
18 | Drying Crack
19 | Body Dented
20 | Between Car Damage
21 | Spider Crack
22 | Socket Chipping Off | 1 |  | 1 |  | 1 | 1 |  | 1 | 1 | 2 |  | 3 | 1 | [6 empty] | 1 |  |  |  |  | 2
23 | Limestone
24 | Under Fire
25 | Inspection damage
26 | Spigot Deformation
27 | Overfire
28 | Crack At Neck
29 | Radial crack
30 | Lamination
31 | Lab Test
32 | Glaze Defect-Crawling.
33 | Remain Clay
34 | Socket Damage
35 | Gross Grog
36 | Firing Damage
37 | Pipe Collapse
38 | Socket Crack |  | 5 |  |  | 2 |  | 1 | 1 |  |  | 1 |  |  | 2 | 3 | 1 | 2 |  | 2 | 4 | 6 | 8 |  |  |  | 4
| Rejected Pipes | 9 | 17 | 27 | 16 | 40 | 12 | 8 | 10 | 6 | 11 | 5 | 10 | 12 | 8 | 13 | 10 | 11 | 2 | 14 | 9 | 8 | 22 |  | 11 | 16 | 9
| Good Pipes | 38 | 51 | 79 | 54 | 68 | 35 | 42 | 50 | 20 | 51 | 21 | 50 | 44 | 48 | 38 | 51 | 43 | 30 | 24 | 53 | 55 | 30 | 4 | 47 | 45 | 50
| Total Pipes Inspected | 47 | 68 | 106 | 70 | 108 | 47 | 50 | 60 | 26 | 62 | 26 | 60 | 56 | 56 | 51 | 61 | 54 | 32 | 38 | 62 | 63 | 52 | 4 | 58 | 61 | 59