## Sheet1
Firing Batch Date: All | [12 empty] | Printed Date: 19/09/2022 10:26:05
Firing Batch No. : 095/03/22 | [11 empty] | KILN: G1
| Kiln Car No. | 18/03 | 18/03 | 18/03 | 31/06 | 31/06 | 31/06 | 38/05 | 38/05 | 38/05 | 38/05 | 38/05 | 44/04 | 44/04 | 44/04 | 44/04 | 47/01 | 47/01 | 15/02 | 15/02 | 15/02 | 15/02 | 18/03 | 18/03 | 31/06 | 31/06 | 47/01 | 47/01
| Drying Batch | 19/22 | 19/22 | 32/22 | 19/22 | 19/22 | 19/22 | 19/22 | 19/22 | 19/22 | 19/22 | 19/22 | 19/22 | 19/22 | 19/22 | 19/22 | 32/22 | 32/22 | 19/22 | 32/22 | 32/22 | 32/22 | 19/22 | 19/22 | 32/22 | 32/22 | 19/22 | 32/22
| Dryer No. | 10 | 10 | 7 | 10 | 10 | 10 | 10 | 10 | 10 | 10 | 10 | 10 | 10 | 10 | 10 | 7 | 7 | 10 | 7 | 7 | 7 | 10 | 7 | 6 | 6 | 10 | 7
| Dryer Car No. | 64 | 66* | 134 | 121* | 21 | 26 | 121* | 16 | 52 | 58* | 81 | 27 | 30 | 58* | 66* | 13 | 65 | 30* | 105 | 124* | 78 | 130* | 89 | 70 | 99* | 18* | 124*
| Dryer Car Position. | 12 | 11 | 9 | 4 | 3 | 2 | 4 | 5 | 7 | 8 | 6 | 10 | 9 | 8 | 11 | 6 | 5 | 1 | 10 | 7 | 8 | 1 | 1 | 1 | 2 | 2 | 7
| Extruder No. | 3 | 1 | 3 | 1 | 3 | 1 | 1 | 1 | 3 | 1 | 3 | 3 | 3 | 1 | 1 | 1 | 3 | 2 | 2 | 7 | 2 | 2 | 2 | 2 | 2 | 2 | 7
| Extruder Date | 19/03 | 19/03 | 21/03 | 15/03 | 15/03 | 15/03 | 15/03 | 15/03 | 17/03 | 17/03 | 15/03 | 19/03 | 17/03 | 17/03 | 19/03 | 21/03 | 24/03 | 15/03 | 21/03 | 21/03 | 21/03 | 15/03 | 21/03 | 22/03 | 22/03 | 19/03 | 21/03
| Product | DN150 | DN150 | DN150 | DN150 | DN150 | DN150 | DN150 | DN150 | DN150 | DN150 | DN150 | DN150 | DN150 | DN150 | DN150 | DN150 | DN150 | DN225/175 | DN225/175 | DN225/175 | DN225/175 | DN225/175 | DN225/175 | DN225/175 | DN225/175 | DN225/175 | DN225/175
1 | Crack In Thick Portion | [18 empty] | 1 | 1 | 3 | [5 empty] | 1
2 | Crack At Spigot |  |  | 1 |  | 2 | 3 | 1 | [8 empty] | 2 |  | 1 |  |  | 1
3 | Cross Crack
4 | Cooling Crack | 4 |  | 6 | 1 | 4 | 5 | 2 |  | 1 |  |  | 2 | 9 | 9 |  | 6 | 8 | 3 | 1 |  | 3 |  | 1 | 1 |  | 3
5 | Long Spigot Crack |  |  | 1 |  |  | 1 | 1 | 1 |  |  |  | 3 |  |  |  | 2 | 2 |  | 1
6 | Body Crack | [7 empty] | 1
7 | Blister | [16 empty] | 1 | [5 empty] | 4
8 | Explode | [18 empty] | 1 |  | 1
9 | Ring Not Cut | [12 empty] | 2 |  |  | 5 | [7 empty] | 1
10 | Chipping Off | 4 |  | 3 |  | 1 | 1 | 2 | 3 | 1 |  |  |  | 3 | 2 |  | 6 |  | 1 | [5 empty] | 1 |  |  | 1
11 | Irregular Incision | [5 empty] | 1
12 | Body Rough
13 | Bend Pipes | 20 | 18 | 31 | 3 | 9 | 10 | 12 | 4 | 3 |  | 13 | 14 | 3 | 20 | 18 | 18 | 27 | 7 | 8 |  | 2 |  | 2 | 3 |  | 5 | 11
14 | Socket Deformation | [5 empty] | 1
15 | Setting Damage
16 | Hard Clay | [5 empty] | 2 | [9 empty] | 1 | 1
17 | Iron Contamination | [6 empty] | 1 | 1 |  |  |  | 1 |  | 2 |  | 4
18 | Drying Crack
19 | Body Dented
20 | Between Car Damage
21 | Spider Crack
22 | Socket Chipping Off |  | 1 |  | 1 |  | 5 | 1 |  | 2 |  | 1 |  |  |  | 1 |  |  | 2 | [5 empty] | 2
23 | Limestone
24 | Under Fire
25 | Inspection damage
26 | Spigot Deformation
27 | Overfire |  |  | 1
28 | Crack At Neck
29 | Radial crack
30 | Lamination
31 | Lab Test
32 | Glaze Defect-Crawling.
33 | Remain Clay
34 | Socket Damage |  |  | 1 | [23 empty] | 1
35 | Gross Grog
36 | Firing Damage
37 | Pipe Collapse
38 | Socket Crack |  | 1 |  |  | 5 | 7 |  |  | 1 |  |  | 1 |  |  | 3 |  |  | 1 | 1 |  |  |  | 1 |  |  |  | 1
| Rejected Pipes | 28 | 20 | 44 | 5 | 21 | 36 | 20 | 10 | 8 |  | 14 | 21 | 17 | 33 | 22 | 44 | 39 | 15 | 13 | 1 | 10 |  | 8 | 8 |  | 8 | 15
| Good Pipes | 89 | 13 | 75 | 20 | 71 | 82 | 42 | 107 | 104 | 14 | 80 | 92 | 102 | 69 | 43 | 74 | 78 | 42 | 51 | 12 | 54 | 5 | 53 | 52 | 23 | 25 | 35
| Total Pipes Inspected | 117 | 33 | 119 | 25 | 92 | 118 | 62 | 117 | 112 | 14 | 94 | 113 | 119 | 102 | 65 | 118 | 117 | 57 | 64 | 13 | 64 | 5 | 61 | 60 | 23 | 33 | 50