## Sheet1
Firing Batch Date: All | [12 empty] | Printed Date: 19/09/2022 10:25:18
Firing Batch No. : 096/03/22 | [11 empty] | KILN: G2
| Kiln Car No. | 34/06 | 34/06 | 40/05 | 40/05 | 40/05 | 40/05 | 48/02 | 48/02 | 48/02 | 01/04 | 01/04 | 01/04 | 01/04 | 06/03 | 06/03 | 06/03 | 06/03 | 06/03 | 06/03 | 14/01 | 14/01 | 14/01 | 14/01 | 34/06 | 34/06 | 48/02 | 48/02
| Drying Batch | 16/22 | 33/22 | 15/22 | 15/22 | 15/22 | 33/22 | 32/22 | 32/22 | 32/22 | 15/22 | 15/22 | 15/22 | 16/22 | 15/22 | 15/22 | 15/22 | 15/22 | 15/22 | 32/22 | 32/22 | 32/22 | 32/22 | 32/22 | 33/22 | 33/22 | 32/22 | 32/22
| Dryer No. | 5 | 8 | 3 | 3 | 3 | 8 | 6 | 6 | 6 | 3 | 3 | 3 | 5 | 3 | 3 | 3 | 3 | 3 | 6 | 6 | 6 | 6 | 6 | 8 | 8 | 6 | 6
| Dryer Car No. | 87 | 38* | 01 | 83 | 93 | 38* | 100 | 104 | 67 | 117* | 73 | 74 | 09 | 113 | 114 | 117* | 125 | 90 | 07* | 20 | 25 | 46* | 99* | 107* | 144 | 07* | 46*
| Dryer Car Position. | 2 | 2 | 5 | 3 | 9 | 2 | 8 | 3 | 3 | 7 | 10 | 8 | 1 | 4 | 2 | 7 | 6 | 1 | 7 | 5 | 4 | 6 | 2 | 3 | 1 | 7 | 6
| Extruder No. | 1 | 3 | 1 | 3 | 3 | 3 | 1 | 3 | 1 | 7 | 2 | 7 | 7 | 7 | 2 | 7 | 2 | 2 | 7 | 2 | 2 | 7 | 2 | 7 | 7 | 7 | 7
| Extruder Date | 22/03 | 20/03 | 21/03 | 21/03 | 21/03 | 20/03 | 25/03 | 25/03 | 22/03 | 21/03 | 21/03 | 21/03 | 22/03 | 21/03 | 21/03 | 21/03 | 21/03 | 21/03 | 18/03 | 18/03 | 22/03 | 18/03 | 22/03 | 20/03 | 24/03 | 18/03 | 18/03
| Product | DN150 | DN150 | DN150 | DN150 | DN150 | DN150 | DN150 | DN150 | DN150 | DN225/175 | DN225/175 | DN225/175 | DN225/175 | DN225/175 | DN225/175 | DN225/175 | DN225/175 | DN225/175 | DN225/175 | DN225/175 | DN225/175 | DN225/175 | DN225/175 | DN225/175 | DN225/175 | DN225/175 | DN225/175
1 | Crack In Thick Portion | 2 | [16 empty] | 1
2 | Crack At Spigot |  |  |  |  | 2 |  | 1 | 1 | 4 | [17 empty] | 1
3 | Cross Crack | [25 empty] | 4
4 | Cooling Crack | 5 |  | 2 | 2 | 3 |  | 5 | 2 | 5 |  | 1 |  | 2 | 1 | 1 |  |  | 2 |  | 1 | 3 | 1 |  | 1 | 2 |  | 1
5 | Long Spigot Crack | [6 empty] | 1 |  | 3 | 1 |  |  |  | 1 |  |  |  | 1 | [7 empty] | 1
6 | Body Crack | 1 |  |  |  | 1 | 1
7 | Blister | 1 |  | 1 |  |  |  | 1 |  | 2 | [6 empty] | 1
8 | Explode | [14 empty] | 1 | [6 empty] | 1 |  |  | 1
9 | Ring Not Cut | [5 empty] | 1 | [11 empty] | 1
10 | Chipping Off | 3 | 1 | [5 empty] | 1 | 4 |  | 2 |  |  | 1 |  | 1 | 1 |  |  | 1 |  | 1 |  |  | 3 | 1
11 | Irregular Incision
12 | Body Rough | [12 empty] | 1
13 | Bend Pipes | 16 | 4 | 27 | 7 | 11 | 3 | 12 | 3 | 15 | 2 | 14 |  | 5 | 5 | 2 | 1 | 11 | 4 | 1 | 5 | 1 |  |  | 2 | 8 | 2 | 2
14 | Socket Deformation | [17 empty] | 1 |  | 1 |  |  |  |  | 1
15 | Setting Damage | [24 empty] | 1
16 | Hard Clay | [6 empty] | 1 |  | 2 |  | 2 | [6 empty] | 1
17 | Iron Contamination | [6 empty] | 39 |  | 26 | [13 empty] | 1
18 | Drying Crack
19 | Body Dented
20 | Between Car Damage
21 | Spider Crack
22 | Socket Chipping Off |  | 1 | 7 | 2 | 1 |  |  | 1 |  | 1 |  |  |  | 1 |  |  |  | 2 |  |  |  | 1 | 1 |  |  | 2
23 | Limestone
24 | Under Fire
25 | Inspection damage
26 | Spigot Deformation
27 | Overfire
28 | Crack At Neck
29 | Radial crack
30 | Lamination
31 | Lab Test
32 | Glaze Defect-Crawling.
33 | Remain Clay
34 | Socket Damage | [5 empty] | 1
35 | Gross Grog
36 | Firing Damage
37 | Pipe Collapse
38 | Socket Crack |  |  | 1 |  | 2 |  |  |  |  | 1 | [7 empty] | 2 |  | 1 |  | 1 |  |  |  | 1
| Rejected Pipes | 28 | 6 | 38 | 11 | 20 | 6 | 60 | 8 | 61 | 5 | 19 |  | 8 | 9 | 4 | 3 | 12 | 15 | 1 | 9 | 4 | 5 | 2 | 3 | 16 | 11 | 4
| Good Pipes | 81 | 49 | 80 | 102 | 97 | 45 | 45 | 39 | 22 | 36 | 17 | 62 | 51 | 54 | 31 | 20 | 15 | 45 | 6 | 55 | 59 | 29 | 35 | 56 | 41 | 46 | 22
| Total Pipes Inspected | 109 | 55 | 118 | 113 | 117 | 51 | 105 | 47 | 83 | 41 | 36 | 62 | 59 | 63 | 35 | 23 | 27 | 60 | 7 | 64 | 63 | 34 | 37 | 59 | 57 | 57 | 26