## Sheet1
Firing Batch Date: All | [12 empty] | Printed Date: 19/09/2022 10:24:09
Firing Batch No. : 097/03/22 | [11 empty] | KILN: G1
| Kiln Car No. | 39/06 | 45/05 | 45/05 | 45/05 | 45/05 | 12/02 | 12/02 | 12/02 | 12/02 | 20/03 | 20/03 | 20/03 | 20/03 | 20/03 | 39/06 | 39/06 | 39/06 | 41/04 | 41/04 | 41/04 | 41/04 | 42/01 | 42/01 | 42/01 | 42/01 | 42/01 | 45/05 | 45/05
| Drying Batch | 33/22 | 33/22 | 33/22 | 33/22 | 33/22 | 16/22 | 16/22 | 33/22 | 33/22 | 16/22 | 16/22 | 16/22 | 16/22 | 16/22 | 33/22 | 33/22 | 33/22 | 16/22 | 16/22 | 16/22 | 33/22 | 33/22 | 33/22 | 33/22 | 33/22 | 33/22 | 33/22 | 33/22
| Dryer No. | 7 | 8 | 7 | 8 | 7 | 5 | 5 | 8 | 8 | 5 | 5 | 5 | 5 | 5 | 7 | 7 | 7 | 5 | 5 | 5 | 7 | 8 | 8 | 8 | 8 | 8 | 7 | 7
| Dryer Car No. | 82* | 03 | 05 | 23 | 82* | 111* | 79 | 118* | 39 | 105* | 111* | 132 | 35 | 83 | 120 | 125 | 28* | 105* | 77 | 92 | 122* | 107* | 118* | 136 | 141 | 51 | 122* | 140
| Dryer Car Position. | 5 | 6 | 4 | 9 | 5 | 4 | 3 | 8 | 10 | 8 | 4 | 5 | 7 | 6 | 6 | 7 | 8 | 8 | 9 | 10 | 2 | 3 | 8 | 5 | 4 | 7 | 2 | 3
| Extruder No. | 1 | 3 | 3 | 1 | 1 | 7 | 7 | 2 | 7 | 7 | 7 | 7 | 7 | 7 | 7 | 7 | 7 | 7 | 7 | 7 | 2 | 7 | 2 | 2 | 2 | 7 | 2 | 2
| Extruder Date | 24/03 | 20/03 | 24/03 | 24/03 | 24/03 | 22/03 | 22/03 | 24/03 | 24/03 | 22/03 | 22/03 | 22/03 | 22/03 | 22/03 | 24/03 | 24/03 | 24/03 | 22/03 | 22/03 | 22/03 | 24/03 | 20/03 | 24/03 | 24/03 | 20/03 | 20/03 | 24/03 | 24/03
| Product | DN150 | DN150 | DN150 | DN150 | DN150 | DN225/175 | DN225/175 | DN225/175 | DN225/175 | DN225/175 | DN225/175 | DN225/175 | DN225/175 | DN225/175 | DN225/175 | DN225/175 | DN225/175 | DN225/175 | DN225/175 | DN225/175 | DN225/175 | DN225/175 | DN225/175 | DN225/175 | DN225/175 | DN225/175 | DN225/175 | DN225/175
1 | Crack In Thick Portion
2 | Crack At Spigot | 2 | 3 |  | 2 |  | 1 |  | 1 | [6 empty] | 1 | 1 |  | 1 | [6 empty] | 1
3 | Cross Crack | [6 empty] | 1 |  |  | 19 |  |  | 3 |  | 1 | 1 |  | 9 | [8 empty] | 1
4 | Cooling Crack | 5 | 5 |  | 10 | 1 | 2 | 1 | 1 | 3 |  | 1 | 3 | 1 | 1 |  | 1 | 1 |  | 7 | 6 | 2 |  |  | 3 | 3 | 1
5 | Long Spigot Crack | 1 | 3 |  |  |  | 1 |  | 1 | 1 |  |  |  |  | 2 |  | 2 |  | 1 | 1 | 1
6 | Body Crack |  | 1
7 | Blister |  |  |  | 1 | [10 empty] | 1 | [12 empty] | 1
8 | Explode | [8 empty] | 1 | [5 empty] | 1 |  |  |  | 1
9 | Ring Not Cut |  | 1 |  | 1 | [9 empty] | 1 | [6 empty] | 1
10 | Chipping Off |  | 2 |  | 3 | 2 | 1 |  |  | 3 |  |  |  | 1 |  |  | 5 | 1 | 2 |  | 2 |  |  | 1 |  |  | 1
11 | Irregular Incision | [18 empty] | 1
12 | Body Rough
13 | Bend Pipes | 7 | 4 |  | 36 | 5 | 3 | 5 | 2 | 1 |  | 2 | 3 | 6 | 6 | 3 | 4 | 5 | 2 | 6 | 1 |  | 1 |  |  | 9 |  | 1 | 2
14 | Socket Deformation | [9 empty] | 1 |  |  | 4 | [5 empty] | 5 | 5
15 | Setting Damage
16 | Hard Clay |  | 1 |  |  | 2
17 | Iron Contamination |  | 2 |  | 1 | 1
18 | Drying Crack
19 | Body Dented
20 | Between Car Damage
21 | Spider Crack | [12 empty] | 1
22 | Socket Chipping Off | 4 | 4 |  | 1 |  | 1 |  |  | 1 |  |  | 1 | 1 |  | 1 | 1 |  | 1 | 1 | [8 empty] | 3
23 | Limestone
24 | Under Fire
25 | Inspection damage
26 | Spigot Deformation
27 | Overfire | [11 empty] | 2
28 | Crack At Neck
29 | Radial crack
30 | Lamination
31 | Lab Test
32 | Glaze Defect-Crawling.
33 | Remain Clay
34 | Socket Damage
35 | Gross Grog
36 | Firing Damage
37 | Pipe Collapse |  | 2
38 | Socket Crack | 2 |  |  | 2 |  | 1 |  |  | 1 |  |  |  | 3 | 1 |  |  |  | 1 | [5 empty] | 1 |  | 1
| Rejected Pipes | 21 | 28 |  | 57 | 11 | 10 | 7 | 5 | 11 | 20 | 3 | 9 | 20 | 11 | 8 | 15 | 7 | 17 | 22 | 15 | 3 | 1 | 1 | 4 | 13 | 3 | 2 | 6
| Good Pipes | 49 | 90 |  | 60 | 36 | 29 | 55 | 28 | 53 | 2 | 19 | 50 | 41 | 40 | 52 | 47 | 36 | 10 | 36 | 48 | 47 | 4 | 22 | 59 | 51 | 57 | 11 | 47
| Total Pipes Inspected | 70 | 118 |  | 117 | 47 | 39 | 62 | 33 | 64 | 22 | 22 | 59 | 61 | 51 | 60 | 62 | 43 | 27 | 58 | 63 | 50 | 5 | 23 | 63 | 64 | 60 | 13 | 53