## Sheet1
Firing Batch Date: All | [12 empty] | Printed Date: 19/09/2022 10:23:01
Firing Batch No. : 098/03/22 | [11 empty] | KILN: G2
| Kiln Car No. | 26/05 | 26/05 | 26/05 | 26/05 | 13/04 | 13/04 | 13/04 | 13/04 | 19/02 | 19/02 | 19/02 | 19/02 | 25/06 | 25/06 | 25/06 | 25/06 | 25/06 | 26/05 | 26/05 | 37/03 | 37/03 | 37/03 | 37/03 | 43/01 | 43/01 | 43/01 | 43/01 | 43/01
| Drying Batch | 33/22 | 33/22 | 33/22 | 33/22 | 14/22 | 14/22 | 14/22 | 33/22 | 14/22 | 14/22 | 14/22 | 14/22 | 33/22 | 33/22 | 33/22 | 33/22 | 33/22 | 33/22 | 33/22 | 14/22 | 14/22 | 14/22 | 14/22 | 14/22 | 14/22 | 33/22 | 33/22 | 33/22
| Dryer No. | 6 | 6 | 6 | 6 | 4 | 4 | 4 | 6 | 4 | 4 | 4 | 4 | 6 | 6 | 6 | 6 | 6 | 6 | 6 | 4 | 4 | 4 | 4 | 4 | 4 | 7 | 7 | 7
| Dryer Car No. | 102 | 20 | 26 | 46 | 71 | 84* | 90 | 52* | 127 | 32 | 47* | 76* | 07 | 114 | 25 | 74* | 81 | 25 | 52* | 129 | 47* | 84* | 92 | 29 | 76* | 28* | 49 | 65
| Dryer Car Position. | 3 | 6 | 4 | 5 | 9 | 8 | 10 | 1 | 4 | 3 | 5 | 2 | 7 | 9 | 2 | 10 | 8 | 2 | 1 | 6 | 5 | 8 | 7 | 1 | 2 | 8 | 9 | 10
| Extruder No. | 1 | 1 | 3 | 3 | 2 | 7 | 2 | 7 | 2 | 7 | 7 | 2 | 2 | 2 | 2 | 2 | 7 | 2 | 7 | 7 | 7 | 7 | 7 | 2 | 2 | 7 | 7 | 2
| Extruder Date | 25/03 | 25/03 | 25/03 | 25/03 | 23/03 | 23/03 | 23/03 | 25/03 | 23/03 | 23/03 | 23/03 | 23/03 | 25/03 | 25/03 | 25/03 | 25/03 | 25/03 | 28/03 | 25/03 | 23/03 | 23/03 | 23/03 | 23/03 | 23/03 | 23/03 | 24/03 | 24/03 | 24/03
| Product | DN150 | DN150 | DN150 | DN150 | DN225/175 | DN225/175 | DN225/175 | DN225/175 | DN225/175 | DN225/175 | DN225/175 | DN225/175 | DN225/175 | DN225/175 | DN225/175 | DN225/175 | DN225/175 | DN225/175 | DN225/175 | DN225/175 | DN225/175 | DN225/175 | DN225/175 | DN225/175 | DN225/175 | DN225/175 | DN225/175 | DN225/175
1 | Crack In Thick Portion | [11 empty] | 1
2 | Crack At Spigot |  | 6 |  | 2 |  |  |  |  | 2 | [8 empty] | 1 |  |  |  |  | 1 |  |  |  | 1 | 1
3 | Cross Crack | [8 empty] | 8 | 15 | 1 | [5 empty] | 1 | 1
4 | Cooling Crack |  | 10 | 1 | 2 | 3 |  | 3 |  | 7 | 7 | 1 | 2 | 3 | 1 |  |  | 3 | 2 |  | 3 | 1 | 3 |  |  |  |  | 2 | 1
5 | Long Spigot Crack |  | 2 | 1 |  |  |  | 2 |  | 1 | [12 empty] | 1 | 1 |  |  |  | 2 | 1
6 | Body Crack | [27 empty] | 1
7 | Blister | [13 empty] | 3 |  |  | 2 |  |  |  | 1
8 | Explode | [6 empty] | 1
9 | Ring Not Cut | [8 empty] | 1 |  |  |  | 1 |  |  |  | 1
10 | Chipping Off |  | 2 | 1 | 2 |  |  | 2 | 1 | 2 | 3 |  |  | 1 | 1 |  |  | 2 | 1 |  | 1 | 1 | 2 | 4 | 1
11 | Irregular Incision |  |  |  | 1 | [19 empty] | 1
12 | Body Rough
13 | Bend Pipes |  | 12 | 24 | 24 | 1 |  | 4 | 3 | 2 | 2 | 1 | 4 | 2 | 1 |  | 4 | 2 | 2 | 2 | 6 | 5 |  | 3 | 3 | 2 | 2 |  | 2
14 | Socket Deformation
15 | Setting Damage |  | 1 | [21 empty] | 1
16 | Hard Clay |  |  |  | 2 | [12 empty] | 1
17 | Iron Contamination |  | 2 |  | 4 |  |  |  |  | 1 | [7 empty] | 1
18 | Drying Crack
19 | Body Dented
20 | Between Car Damage
21 | Spider Crack
22 | Socket Chipping Off |  | 3 | 1 | [9 empty] | 1 | [10 empty] | 1 |  |  |  | 1
23 | Limestone
24 | Under Fire
25 | Inspection damage
26 | Spigot Deformation
27 | Overfire
28 | Crack At Neck
29 | Radial crack
30 | Lamination
31 | Lab Test
32 | Glaze Defect-Crawling.
33 | Remain Clay
34 | Socket Damage
35 | Gross Grog
36 | Firing Damage
37 | Pipe Collapse
38 | Socket Crack |  | 1 |  | 3 | 1 |  |  | 1 | 2 | 11 | 1 | [7 empty] | 1 |  |  | 2 |  | 1 |  |  | 1
| Rejected Pipes |  | 39 | 28 | 40 | 5 |  | 12 | 5 | 26 | 38 | 4 | 7 | 8 | 6 |  | 4 | 13 | 7 | 3 | 10 | 8 | 8 | 9 | 8 | 2 | 2 | 6 | 7
| Good Pipes |  | 64 | 42 | 69 | 57 | 25 | 51 | 43 | 37 | 25 | 15 | 46 | 56 | 49 | 9 | 20 | 50 | 46 | 10 | 52 | 34 | 29 | 48 | 50 | 6 | 19 | 58 | 57
| Total Pipes Inspected |  | 103 | 70 | 109 | 62 | 25 | 63 | 48 | 63 | 63 | 19 | 53 | 64 | 55 | 9 | 24 | 63 | 53 | 13 | 62 | 42 | 37 | 57 | 58 | 8 | 21 | 64 | 64