## Sheet1
Firing Batch Date: All | [12 empty] | Printed Date: 19/09/2022 10:21:45
Firing Batch No. : 099/03/22 | [11 empty] | KILN: L
| Kiln Car No. | 30/02 | 30/02 | 30/02 | 30/02 | 36/03 | 36/03 | 03/04 | 03/04 | 03/04 | 03/04 | 07/05 | 07/05 | 07/05 | 07/05 | 15/06 | 15/06 | 15/06 | 15/06 | 15/06 | 35/01 | 35/01 | 35/01 | 35/01 | 36/03 | 36/03 | 36/03
| Drying Batch | 34/22 | 34/22 | 34/22 | 34/22 | 20/22 | 34/22 | 34/22 | 34/22 | 34/22 | 34/22 | 34/22 | 34/22 | 34/22 | 34/22 | 20/22 | 20/22 | 20/22 | 20/22 | 34/22 | 33/22 | 34/22 | 34/22 | 34/22 | 34/22 | 34/22 | 34/22
| Dryer No. | 8 | 8 | 8 | 8 | 10 | 8 | 7 | 7 | 7 | 7 | 7 | 7 | 7 | 7 | 10 | 10 | 10 | 10 | 7 | 6 | 8 | 8 | 8 | 8 | 8 | 8
| Dryer Car No. | 107 | 117 | 39* | 88 | 27 | 39* | 03 | 73 | 82* | 93 | 09 | 32* | 65 | 82* | 16 | 53 | 59* | 89 | 32* | 74* | 141 | 144* | 67 | 111 | 144* | 51
| Dryer Car Position. | 3 | 6 | 8 | 8 | 12 | 8 | 3 | 4 | 5 | 1 | 6 | 10 | 8 | 5 | 11 | 12 | 9 | 10 | 10 | 10 | 2 | 4 | 1 | 9 | 4 | 7
| Extruder No. | 1 | 1 | 3 | 5 | 1 | 3 | 7 | 7 | 2 | 7 | 7 | 2 | 2 | 2 | 7 | 2 | 7 | 2 | 2 | 2 | 2 | 2 | 7 | 2 | 2 | 2
| Extruder Date | 25/03 | 25/03 | 26/03 | 23/03 | 25/03 | 26/03 | 26/03 | 26/03 | 26/03 | 26/03 | 26/03 | 26/03 | 26/03 | 26/03 | 25/03 | 25/03 | 24/03 | 25/03 | 26/03 | 25/03 | 25/03 | 25/03 | 25/03 | 26/03 | 25/03 | 26/03
| Product | DN150 | DN150 | DN150 | DN150 | DN150 | DN150 | DN225/175 | DN225/175 | DN225/175 | DN225/175 | DN225/175 | DN225/175 | DN225/175 | DN225/175 | DN225/175 | DN225/175 | DN225/175 | DN225/175 | DN225/175 | DN225/175 | DN225/175 | DN225/175 | DN225/175 | DN225/175 | DN225/175 | DN225/175
1 | Crack In Thick Portion | [25 empty] | 1
2 | Crack At Spigot |  |  | 2 | [7 empty] | 2 |  |  |  | 1 | [5 empty] | 1 | 2
3 | Cross Crack | 3 |  |  | 2 | [6 empty] | 1 | 1 | 2 |  | 4 | 7 |  | 6
4 | Cooling Crack | 4 | 3 |  | 2 | 1 | 2 | 1 | 3 | 3 | 2 | 7 | 1 | 3 |  |  |  |  | 2 |  | 1 | 1 |  | 1 | 2 | 1 | 1
5 | Long Spigot Crack | 2 | 1 |  | 2 | [6 empty] | 2 | 1 | 1 | [6 empty] | 1 |  |  |  | 1 |  | 1
6 | Body Crack
7 | Blister | 1 | [6 empty] | 1 |  | 1 | [14 empty] | 1 | 1
8 | Explode | [11 empty] | 1 | 1 |  | 1 |  |  | 1 | [5 empty] | 1 |  | 1
9 | Ring Not Cut
10 | Chipping Off | 3 | 1 |  |  |  | 2 | 4 | 1 |  | 1 | 2 | 1 |  |  | 1 |  |  | 2 | 1
11 | Irregular Incision | [11 empty] | 1
12 | Body Rough
13 | Bend Pipes | 14 | 5 | 8 | 10 | 12 | 8 | 2 | 5 |  | 3 | 13 | 9 | 4 | 2 | 2 | 5 | 1 | 1 |  |  | 1 | 2 | 2 | 1 |  | 2
14 | Socket Deformation | [9 empty] | 1 |  |  | 1
15 | Setting Damage |  |  | 1
16 | Hard Clay | [5 empty] | 1
17 | Iron Contamination | [5 empty] | 2
18 | Drying Crack
19 | Body Dented
20 | Between Car Damage
21 | Spider Crack
22 | Socket Chipping Off |  | 1 | 1 | [9 empty] | 2 | 1 |  | 2 |  | 1 |  | 1 | 1
23 | Limestone
24 | Under Fire
25 | Inspection damage
26 | Spigot Deformation
27 | Overfire
28 | Crack At Neck
29 | Radial crack
30 | Lamination
31 | Lab Test
32 | Glaze Defect-Crawling.
33 | Remain Clay
34 | Socket Damage
35 | Gross Grog
36 | Firing Damage
37 | Pipe Collapse
38 | Socket Crack |  |  | 1 |  |  |  | 1 |  |  |  |  | 3 | [8 empty] | 1 |  | 1 |  | 1 | 1
| Rejected Pipes | 27 | 11 | 13 | 16 | 13 | 15 | 8 | 10 | 3 | 8 | 27 | 18 | 14 | 3 | 9 | 14 | 1 | 13 | 1 | 3 | 5 | 4 | 4 | 5 | 3 | 8
| Good Pipes | 90 | 106 | 34 | 102 | 77 | 36 | 46 | 50 | 27 | 46 | 35 | 35 | 41 | 25 | 51 | 44 | 28 | 47 | 7 | 34 | 54 | 36 | 58 | 50 | 13 | 53
| Total Pipes Inspected | 117 | 117 | 47 | 118 | 90 | 51 | 54 | 60 | 30 | 54 | 62 | 53 | 55 | 28 | 60 | 58 | 29 | 60 | 8 | 37 | 59 | 40 | 62 | 55 | 16 | 61