## Sheet1
Firing Batch Date: All | [12 empty] | Printed Date: 10/09/2022 10:41:56
Firing Batch No. : 100/03/22 | [11 empty] | KILN: G1
| Kiln Car No. | 01/03 | 01/03 | 01/03 | 01/03 | 18/06 | 18/06 | 34/05 | 34/05 | 34/05 | 34/05 | 34/05 | 48/04 | 48/04 | 48/04 | 48/04 | 48/04 | 48/04 | 01/03 | 01/03 | 06/02 | 06/02 | 06/02 | 06/02 | 14/01 | 14/01 | 14/01 | 14/01 | 18/06 | 18/06
| Drying Batch | 20/22 | 20/22 | 20/22 | 20/22 | 34/22 | 34/22 | 20/22 | 20/22 | 20/22 | 34/22 | 34/22 | 20/22 | 20/22 | 20/22 | 20/22 | 20/22 | 20/22 | 20/22 | 20/22 | 20/22 | 20/22 | 20/22 | 20/22 | 20/22 | 20/22 | 20/22 | 20/22 | 34/22 | 34/22
| Dryer No. | 10 | 10 | 10 | 10 | 7 | 7 | 10 | 10 | 10 | 7 | 7 | 10 | 10 | 10 | 10 | 10 | 10 | 10 | 10 | 10 | 10 | 10 | 10 | 10 | 10 | 10 | 10 | 6 | 6
| Dryer Car No. | 14* | 58 | 64 | 78 | 05* | 92 | 02 | 86* | 94 | 05* | 29 | 121 | 14* | 15 | 24 | 62 | 86* | 80 | 99* | 42 | 64 | 99 | 99* | 130 | 30 | 59* | 66 | 129* | 26
| Dryer Car Position. | 17 | 14 | 15 | 16 | 7 | 2 | 3 | 22 | 24 | 7 | 9 | 19 | 17 | 18 | 20 | 21 | 22 | 1 | 2 | 5 | 4 | 2 | 2 | 7 | 8 | 9 | 6 | 2 | 1
| Extruder No. | 1 | 3 | 3 | 1 | 3 | 3 | 3 | 3 | 1 | 3 | 3 | 3 | 1 | 3 | 1 | 3 | 3 | 7 | 2 | 2 | 2 | 2 | 2 | 7 | 2 | 7 | 2 | 2 | 2
| Extruder Date | 24/03 | 25/03 | 24/03 | 24/03 | 26/03 | 26/03 | 20/03 | 20/03 | 19/03 | 26/03 | 26/03 | 24/03 | 24/03 | 24/03 | 24/03 | 24/03 | 20/03 | 20/03 | 20/03 | 24/03 | 24/03 | 24/03 | 20/03 | 24/03 | 25/03 | 24/03 | 24/03 | 27/03 | 27/03
| Product | DN150 | DN150 | DN150 | DN150 | DN150 | DN150 | DN150 | DN150 | DN150 | DN150 | DN150 | DN150 | DN150 | DN150 | DN150 | DN150 | DN150 | DN225/175 | DN225/175 | DN225/175 | DN225/175 | DN225/175 | DN225/175 | DN225/175 | DN225/175 | DN225/175 | DN225/175 | DN225/175 | DN225/175
1 | Crack In Thick Portion | [8 empty] | 14 |  | 2 | [16 empty] | 4 | 1
2 | Crack At Spigot |  |  |  | 4 |  |  |  | 1 | 3 |  | 2 | 1 |  |  |  |  | 1 | [10 empty] | 2
3 | Cross Crack | [23 empty] | 8 | 2 |  | 9
4 | Cooling Crack |  |  |  | 5 | 2 | 4 | 4 |  | 2 | 1 | 2 | 6 | 4 | 3 | 6 |  |  | 1 | 1 |  |  |  |  | 1 |  | 2 | 1 | 3 | 2
5 | Long Spigot Crack |  |  |  | 1 |  |  | 2 | [16 empty] | 5 | 2 |  | 1 |  | 1
6 | Body Crack | [18 empty] | 1
7 | Blister |  |  |  |  | 1 | 1 | [18 empty] | 1
8 | Explode | [24 empty] | 1
9 | Ring Not Cut | [5 empty] | 1 | 2
10 | Chipping Off | 1 |  |  | 4 | 1 | 1 | 3 | 2 | 1 |  | 1 | 1 |  |  | 2 |  | 1 | 2 | 1 |  |  |  |  | 2 |  | 1 |  | 1 | 4
11 | Irregular Incision |  |  |  | 2 |  |  |  | 1
12 | Body Rough
13 | Bend Pipes | 17 |  |  | 18 | 7 | 15 | 23 | 3 | 22 | 10 | 33 | 10 | 12 | 14 | 22 |  | 17 | 20 |  | 3 |  |  |  | 1 | 2 |  | 3 | 14 | 1
14 | Socket Deformation
15 | Setting Damage
16 | Hard Clay |  |  |  | 3 |  |  |  | 1 | 1 |  | 1 | 2 |  |  |  |  | 1 | 1 | [10 empty] | 1
17 | Iron Contamination |  |  |  | 1 |  | 1 |  | 1 |  |  | 1 | 1
18 | Drying Crack
19 | Body Dented
20 | Between Car Damage
21 | Spider Crack
22 | Socket Chipping Off | [5 empty] | 2 |  |  |  |  | 1 | 2 | [13 empty] | 1
23 | Limestone
24 | Under Fire
25 | Inspection damage
26 | Spigot Deformation
27 | Overfire
28 | Crack At Neck
29 | Radial crack
30 | Lamination
31 | Lab Test
32 | Glaze Defect-Crawling.
33 | Remain Clay
34 | Socket Damage
35 | Gross Grog
36 | Firing Damage
37 | Pipe Collapse
38 | Socket Crack | 1 |  |  | 1 | 1 | 2 | 1 |  |  |  | 4 |  | 3 | 1 | 4 |  | 2 | 1 | [6 empty] | 3 |  | 1 |  | 1
| Rejected Pipes | 19 |  |  | 39 | 12 | 27 | 35 | 9 | 43 | 11 | 47 | 23 | 19 | 18 | 35 |  | 22 | 25 | 3 | 3 |  |  |  | 17 | 11 | 4 | 15 | 24 | 11
| Good Pipes | 29 |  |  | 81 | 61 | 88 | 84 | 36 | 51 | 28 | 55 | 68 | 51 | 29 | 82 |  | 52 | 38 | 47 | 60 | 58 | 63 | 14 | 47 | 50 | 26 | 45 | 20 | 44
| Total Pipes Inspected | 48 |  |  | 120 | 73 | 115 | 119 | 45 | 94 | 39 | 102 | 91 | 70 | 47 | 117 |  | 74 | 63 | 50 | 63 | 58 | 63 | 14 | 64 | 61 | 30 | 60 | 44 | 55